## I-V Characteristic (mA-mm)
VDS (V) | VGS = -0.300 V | VGS = 0.100 V | VGS = 0.500 V | VGS = 0.900 V
0 | -1.755e-05 | -0.5031 | -1.0383 | -5.403
0.01 | 0.0007156 | 7.478 | 15.452 | 12.46
0.02 | 0.0012555 | 14.896 | 31.93 | 30.242
0.03 | 0.0016621 | 21.72 | 48.298 | 47.921
0.04 | 0.0019792 | 28.19 | 64.47 | 65.52
0.05 | 0.0022245 | 33.861 | 80.81 | 83.15
0.06 | 0.0024229 | 39.031 | 96.75 | 100.62
0.07 | 0.0025996 | 43.735 | 112.64 | 117.96
0.08 | 0.0027472 | 47.882 | 128.29 | 134.97
0.09 | 0.0028871 | 51.58 | 144.03 | 152.34
0.1 | 0.0030025 | 54.865 | 159.15 | 169.16
0.11 | 0.0031184 | 57.6 | 174.33 | 185.93
0.12 | 0.0032367 | 60.23 | 189.34 | 202.46
0.13 | 0.0033415 | 62.47 | 203.82 | 218.99
0.14 | 0.0034664 | 64.56 | 218.31 | 235.32
0.15 | 0.003584 | 66.32 | 232.4 | 251.25
0.16 | 0.0037119 | 68.02 | 246.28 | 267.08
0.17 | 0.003821 | 69.52 | 259.74 | 282.71
0.18 | 0.0039461 | 70.85 | 272.69 | 297.76
0.19 | 0.0040743 | 72.19 | 286.03 | 313.33
0.2 | 0.0041883 | 73.3 | 298.42 | 328.22
0.21 | 0.0043294 | 74.53 | 310.56 | 342.84
0.22 | 0.0044583 | 75.68 | 322.41 | 357.09
0.23 | 0.0045907 | 76.78 | 334.13 | 371.57
0.24 | 0.0047533 | 78.08 | 345.17 | 385.53
0.25 | 0.0048937 | 79.16 | 355.86 | 399.09
0.26 | 0.0050536 | 80.59 | 366.29 | 412.47
0.27 | 0.005198 | 81.94 | 376.33 | 425.78
0.28 | 0.0053562 | 83.26 | 385.95 | 438.72
0.29 | 0.0055267 | 84.64 | 395.17 | 451.1
0.3 | 0.0056771 | 85.87 | 404.05 | 463.55
0.31 | 0.005724 | 87.13 | 412.61 | 475.57
0.32 | 0.005925 | 88.33 | 420.65 | 487.06
0.33 | 0.006122 | 89.53 | 428.72 | 498.77
0.34 | 0.006299 | 90.63 | 436.13 | 509.86
0.35 | 0.006513 | 91.73 | 443.2 | 520.57
0.36 | 0.006728 | 92.89 | 450.16 | 531.13
0.37 | 0.00694 | 93.96 | 456.71 | 541.24
0.38 | 0.007148 | 95.08 | 462.9 | 551.34
0.39 | 0.007374 | 96.03 | 468.86 | 560.79
0.4 | 0.007616 | 97.15 | 474.54 | 569.9
0.41 | 0.007816 | 98.23 | 480 | 578.7
0.42 | 0.00807 | 99.33 | 485.11 | 587.6
0.43 | 0.008331 | 100.46 | 490.04 | 595.8
0.44 | 0.008619 | 101.44 | 494.85 | 604
0.45 | 0.008866 | 102.58 | 499.42 | 611.5
0.46 | 0.009171 | 103.59 | 503.8 | 618.8
0.47 | 0.009475 | 104.74 | 507.94 | 625.9
0.48 | 0.009833 | 105.77 | 512.07 | 632.5
0.49 | 0.01013 | 106.89 | 516.02 | 638.9
0.5 | 0.010475 | 108.03 | 519.84 | 645.3
0.51 | 0.010846 | 109.05 | 523.55 | 650.9
0.52 | 0.011238 | 110.21 | 527.1 | 656.6
0.53 | 0.011659 | 111.3 | 530.63 | 661.9
0.54 | 0.012109 | 112.48 | 534.02 | 667
0.55 | 0.012601 | 113.64 | 537.31 | 671.7
0.56 | 0.01303 | 114.84 | 540.47 | 676.3
0.57 | 0.013489 | 116.11 | 543.58 | 680.8
0.58 | 0.014001 | 117.21 | 546.63 | 684.5
0.59 | 0.014573 | 118.43 | 549.54 | 688.4
0.6 | 0.015107 | 119.68 | 552.39 | 692
0.61 | 0.015707 | 120.88 | 555.01 | 695.6
0.62 | 0.016311 | 122.16 | 557.79 | 698.4
0.63 | 0.016819 | 123.3 | 560.4 | 701.6
0.64 | 0.017539 | 124.62 | 562.89 | 704.4
0.65 | 0.01811 | 125.89 | 565.37 | 706.6
0.66 | 0.018864 | 127.13 | 567.61 | 709.1
0.67 | 0.019465 | 128.33 | 569.86 | 711.2
0.68 | 0.020145 | 129.66 | 572 | 713
0.69 | 0.020838 | 130.96 | 573.9 | 715.2
0.7 | 0.021475 | 132.24 | 575.8 | 716.5
0.71 | 0.022231 | 133.58 | 578 | 718.2
0.72 | 0.022993 | 134.64 | 579.8 | 719.6
0.73 | 0.023883 | 136.03 | 581.6 | 720.8
0.74 | 0.02452 | 137.33 | 583.4 | 722
0.75 | 0.025398 | 138.69 | 584.8 | 723.3
0.76 | 0.026231 | 140.07 | 586.6 | 724.1
0.77 | 0.027043 | 141.23 | 588 | 725.1
0.78 | 0.027804 | 142.62 | 589.4 | 725.8
0.79 | 0.02865 | 143.86 | 591 | 726.5
0.8 | 0.029601 | 145.26 | 592.6 | 727.1
0.81 | 0.030494 | 146.49 | 594 | 728.1
0.82 | 0.031541 | 147.89 | 594.9 | 728.4
0.83 | 0.032384 | 149.32 | 596.2 | 728.9
0.84 | 0.033368 | 150.61 | 597.4 | 729.7
0.85 | 0.034329 | 152.08 | 598.8 | 730.1
0.86 | 0.035337 | 153.34 | 599.9 | 730.6
0.87 | 0.036341 | 154.85 | 601 | 731.1
0.88 | 0.037468 | 156.24 | 602.2 | 731.4
0.89 | 0.038625 | 157.59 | 603.5 | 731.7
0.9 | 0.039519 | 159.1 | 604.4 | 732.2
0.91 | 0.040663 | 160.44 | 605.5 | 732.7
0.92 | 0.0416 | 161.91 | 606.6 | 732.7
0.93 | 0.042886 | 163.35 | 607.4 | 733.1
0.94 | 0.044046 | 164.81 | 608.6 | 733.5
0.95 | 0.045203 | 166.23 | 609.9 | 734.1
0.96 | 0.046117 | 167.65 | 610.6 | 734.3
0.97 | 0.047421 | 169.13 | 611.8 | 734.5
0.98 | 0.048682 | 170.6 | 613 | 734.7
0.99 | 0.049838 | 172.03 | 613.8 | 735.1
1 | 0.051098 | 173.39 | 615 | 735.1