## I-V Characteristic (mA-mm)
VDS (V) | VGS = -0.300 V | VGS = 0.100 V | VGS = 0.500 V | VGS = 0.900 V
0 | -2.2493e-05 | -0.5068 | -1.0292 | -5.31
0.01 | 0.0007379 | 7.517 | 15.542 | 12.568
0.02 | 0.0012958 | 14.985 | 31.951 | 30.124
0.03 | 0.001716 | 21.796 | 48.397 | 48.216
0.04 | 0.0020392 | 28.26 | 64.56 | 65.62
0.05 | 0.0022932 | 33.985 | 80.99 | 83.62
0.06 | 0.002498 | 39.202 | 96.87 | 100.85
0.07 | 0.0026803 | 43.904 | 112.82 | 118.14
0.08 | 0.0028268 | 48.074 | 128.56 | 135.44
0.09 | 0.0029642 | 51.791 | 144.2 | 152.45
0.1 | 0.0030997 | 55.072 | 159.43 | 169.42
0.11 | 0.0032206 | 57.82 | 174.69 | 186.27
0.12 | 0.0033497 | 60.49 | 189.6 | 202.92
0.13 | 0.003459 | 62.75 | 204.22 | 219.28
0.14 | 0.0035814 | 64.8 | 218.63 | 235.54
0.15 | 0.0036989 | 66.6 | 232.84 | 251.69
0.16 | 0.0038066 | 68.3 | 246.58 | 267.52
0.17 | 0.0039518 | 69.8 | 260.09 | 282.97
0.18 | 0.0040673 | 71.17 | 273.09 | 298.32
0.19 | 0.0042051 | 72.58 | 286.44 | 313.97
0.2 | 0.0043359 | 73.65 | 298.87 | 328.71
0.21 | 0.0044756 | 74.88 | 310.92 | 343.24
0.22 | 0.0046085 | 76 | 322.92 | 357.77
0.23 | 0.0047551 | 77.15 | 334.48 | 371.91
0.24 | 0.0049093 | 78.4 | 345.51 | 385.99
0.25 | 0.0050546 | 79.6 | 356.27 | 399.52
0.26 | 0.0051994 | 81 | 366.65 | 412.96
0.27 | 0.0053726 | 82.28 | 376.69 | 426.12
0.28 | 0.0055407 | 83.67 | 386.25 | 438.92
0.29 | 0.005654 | 84.97 | 395.49 | 451.61
0.3 | 0.00584 | 86.29 | 404.41 | 463.79
0.31 | 0.006016 | 87.5 | 412.93 | 475.79
0.32 | 0.0062 | 88.78 | 421.03 | 487.42
0.33 | 0.006386 | 89.92 | 429.01 | 499.16
0.34 | 0.006558 | 91.02 | 436.41 | 510.16
0.35 | 0.006772 | 92.18 | 443.48 | 520.79
0.36 | 0.006989 | 93.33 | 450.4 | 531.42
0.37 | 0.007199 | 94.44 | 456.95 | 541.49
0.38 | 0.007394 | 95.56 | 463.17 | 551.56
0.39 | 0.007623 | 96.52 | 469.02 | 560.82
0.4 | 0.007849 | 97.68 | 474.75 | 570.1
0.41 | 0.008093 | 98.73 | 480.14 | 579
0.42 | 0.008336 | 99.83 | 485.31 | 587.6
0.43 | 0.008591 | 100.92 | 490.22 | 595.7
0.44 | 0.008847 | 101.91 | 494.99 | 603.6
0.45 | 0.009098 | 103 | 499.51 | 611.6
0.46 | 0.009431 | 104.15 | 503.89 | 618.5
0.47 | 0.009743 | 105.2 | 508.01 | 625.7
0.48 | 0.010071 | 106.25 | 512.15 | 632.5
0.49 | 0.010386 | 107.41 | 516.08 | 638.9
0.5 | 0.01078 | 108.47 | 519.92 | 644.9
0.51 | 0.01115 | 109.57 | 523.59 | 651
0.52 | 0.011569 | 110.84 | 527.18 | 656.3
0.53 | 0.012031 | 111.78 | 530.62 | 661.7
0.54 | 0.012448 | 113.01 | 533.99 | 666.7
0.55 | 0.012898 | 114.25 | 537.32 | 671.4
0.56 | 0.013311 | 115.36 | 540.5 | 676
0.57 | 0.01391 | 116.63 | 543.61 | 680.4
0.58 | 0.014433 | 117.71 | 546.6 | 684.4
0.59 | 0.014991 | 118.95 | 549.46 | 688
0.6 | 0.015506 | 120.15 | 552.35 | 691.6
0.61 | 0.01614 | 121.42 | 555.01 | 695
0.62 | 0.016716 | 122.64 | 557.73 | 698
0.63 | 0.017288 | 123.91 | 560.26 | 701
0.64 | 0.017944 | 125.09 | 562.77 | 703.7
0.65 | 0.018617 | 126.35 | 565.23 | 706.4
0.66 | 0.019273 | 127.69 | 567.45 | 708.5
0.67 | 0.019899 | 128.78 | 569.7 | 710.6
0.68 | 0.020615 | 130.15 | 571.5 | 712.8
0.69 | 0.021313 | 131.49 | 573.9 | 714.4
0.7 | 0.022126 | 132.7 | 575.4 | 716
0.71 | 0.022808 | 134.08 | 577.8 | 717.6
0.72 | 0.023673 | 135.22 | 579.6 | 719.2
0.73 | 0.024415 | 136.57 | 581.6 | 720.5
0.74 | 0.025147 | 137.95 | 583 | 721.7
0.75 | 0.026002 | 139.15 | 584.9 | 722.4
0.76 | 0.02689 | 140.48 | 586.4 | 723.6
0.77 | 0.027747 | 141.8 | 587.8 | 724.5
0.78 | 0.028494 | 143.08 | 589.4 | 725.5
0.79 | 0.029467 | 144.44 | 590.6 | 725.9
0.8 | 0.030359 | 145.76 | 591.9 | 726.9
0.81 | 0.031338 | 146.97 | 593.6 | 727.5
0.82 | 0.032233 | 148.46 | 594.6 | 728.1
0.83 | 0.033226 | 149.8 | 596.2 | 728.7
0.84 | 0.03427 | 151.17 | 597.4 | 729.3
0.85 | 0.034978 | 152.6 | 598.3 | 729.9
0.86 | 0.036235 | 153.83 | 599.8 | 730.1
0.87 | 0.037204 | 155.39 | 600.7 | 730.9
0.88 | 0.038343 | 156.69 | 602.1 | 731.3
0.89 | 0.039319 | 158.18 | 603.2 | 731.5
0.9 | 0.040371 | 159.64 | 604.2 | 731.9
0.91 | 0.041485 | 161.01 | 605.4 | 732.3
0.92 | 0.042543 | 162.46 | 606.3 | 732.4
0.93 | 0.043734 | 163.92 | 607.4 | 733.1
0.94 | 0.044966 | 165.38 | 608.4 | 733.1
0.95 | 0.046226 | 166.65 | 609.5 | 733.5
0.96 | 0.047266 | 168.28 | 610.6 | 734.1
0.97 | 0.048592 | 169.68 | 611.5 | 734.1
0.98 | 0.04974 | 171.16 | 612.6 | 734.3
0.99 | 0.051175 | 172.75 | 613.5 | 734.9
1 | 0.052173 | 173.99 | 614.7 | 735