## I-V Characteristic (mA-mm)
VDS (V) | VGS = -0.300 V | VGS = 0.100 V | VGS = 0.500 V | VGS = 0.900 V
0 | -1.9278e-05 | -0.5035 | -1.0741 | -5.369
0.01 | 0.0007302 | 7.553 | 15.761 | 12.814
0.02 | 0.00128 | 14.931 | 32.113 | 30.426
0.03 | 0.001695 | 21.925 | 48.55 | 48.216
0.04 | 0.0020139 | 28.3 | 64.99 | 66.08
0.05 | 0.002262 | 34.058 | 81.25 | 83.62
0.06 | 0.0024632 | 39.25 | 97.2 | 101.2
0.07 | 0.0026374 | 43.993 | 113.31 | 118.67
0.08 | 0.0027834 | 48.166 | 129.29 | 136.05
0.09 | 0.0029122 | 51.876 | 144.77 | 153.14
0.1 | 0.003048 | 55.123 | 159.95 | 170.14
0.11 | 0.0031685 | 57.93 | 175.36 | 186.97
0.12 | 0.0032964 | 60.51 | 190.21 | 203.48
0.13 | 0.0034005 | 62.84 | 205.08 | 220.36
0.14 | 0.003513 | 64.88 | 219.27 | 236.37
0.15 | 0.0036345 | 66.72 | 233.72 | 252.51
0.16 | 0.0037478 | 68.39 | 247.53 | 268.52
0.17 | 0.0038832 | 69.89 | 261 | 284.09
0.18 | 0.0039994 | 71.31 | 274.36 | 299.58
0.19 | 0.0041332 | 72.54 | 287.46 | 314.87
0.2 | 0.004258 | 73.78 | 299.92 | 329.97
0.21 | 0.0043962 | 74.93 | 312.13 | 344.63
0.22 | 0.0045497 | 76.08 | 324.3 | 359.21
0.23 | 0.0046752 | 77.32 | 335.78 | 373.54
0.24 | 0.0048231 | 78.44 | 346.9 | 387.51
0.25 | 0.0049717 | 79.64 | 357.68 | 401.19
0.26 | 0.0051059 | 81.09 | 368.14 | 414.51
0.27 | 0.0052839 | 82.46 | 378.32 | 428.09
0.28 | 0.0054397 | 83.83 | 387.81 | 440.82
0.29 | 0.0056032 | 85.13 | 397.17 | 453.32
0.3 | 0.005702 | 86.41 | 406.06 | 465.74
0.31 | 0.005872 | 87.69 | 414.6 | 477.81
0.32 | 0.006061 | 88.9 | 422.85 | 489.57
0.33 | 0.006243 | 90.02 | 430.82 | 501.04
0.34 | 0.006444 | 91.27 | 438.25 | 512.25
0.35 | 0.006643 | 92.28 | 445.42 | 523.07
0.36 | 0.006863 | 93.48 | 452.34 | 533.68
0.37 | 0.007055 | 94.65 | 458.94 | 543.84
0.38 | 0.00729 | 95.61 | 465.13 | 553.82
0.39 | 0.007494 | 96.75 | 471.02 | 563.42
0.4 | 0.007723 | 97.83 | 476.77 | 572.5
0.41 | 0.00795 | 98.85 | 482.23 | 581.4
0.42 | 0.008192 | 100.07 | 487.41 | 590.2
0.43 | 0.008438 | 100.95 | 492.31 | 598.8
0.44 | 0.008705 | 102.12 | 497.1 | 606.7
0.45 | 0.008987 | 103.23 | 501.68 | 614
0.46 | 0.009276 | 104.3 | 506.01 | 621.4
0.47 | 0.009608 | 105.32 | 510.23 | 628.4
0.48 | 0.009878 | 106.41 | 514.29 | 635.5
0.49 | 0.010254 | 107.56 | 518.24 | 641.9
0.5 | 0.01059 | 108.66 | 522.06 | 647.7
0.51 | 0.010964 | 109.79 | 525.7 | 653.7
0.52 | 0.011411 | 110.84 | 529.3 | 659.4
0.53 | 0.011828 | 112.11 | 532.78 | 664.5
0.54 | 0.012284 | 113.24 | 536.2 | 669.7
0.55 | 0.01267 | 114.37 | 539.38 | 674.4
0.56 | 0.01321 | 115.7 | 542.62 | 678.8
0.57 | 0.013688 | 116.67 | 545.73 | 683.4
0.58 | 0.01424 | 117.96 | 548.74 | 687.2
0.59 | 0.014744 | 119.16 | 551.66 | 690.9
0.6 | 0.015354 | 120.42 | 554.41 | 694.8
0.61 | 0.015862 | 121.58 | 557.22 | 697.9
0.62 | 0.016451 | 122.86 | 559.91 | 701
0.63 | 0.017114 | 124.1 | 562.44 | 704.1
0.64 | 0.017734 | 125.36 | 565 | 706.6
0.65 | 0.018387 | 126.63 | 567.3 | 709.3
0.66 | 0.019055 | 127.79 | 569.63 | 711.6
0.67 | 0.019703 | 129.06 | 571.8 | 713.6
0.68 | 0.020436 | 130.41 | 573.9 | 715.7
0.69 | 0.021169 | 131.72 | 575.8 | 717.6
0.7 | 0.021931 | 133.04 | 578 | 719.2
0.71 | 0.02257 | 134.16 | 579.7 | 720.5
0.72 | 0.023364 | 135.52 | 581.8 | 722
0.73 | 0.024047 | 136.79 | 583.4 | 723.6
0.74 | 0.024883 | 138.13 | 585.1 | 724.5
0.75 | 0.025781 | 139.47 | 586.9 | 725.5
0.76 | 0.026654 | 140.7 | 588.2 | 726.5
0.77 | 0.027436 | 142.05 | 589.8 | 727.5
0.78 | 0.02835 | 143.34 | 591.4 | 728.3
0.79 | 0.029141 | 144.71 | 592.9 | 729.1
0.8 | 0.030173 | 145.91 | 594.2 | 729.7
0.81 | 0.030964 | 147.37 | 595.6 | 730.5
0.82 | 0.031973 | 148.66 | 597 | 731.3
0.83 | 0.032989 | 150.03 | 598.2 | 731.5
0.84 | 0.033959 | 151.48 | 599.4 | 732.2
0.85 | 0.034988 | 152.64 | 600.6 | 732.5
0.86 | 0.035965 | 154.19 | 601.5 | 733.1
0.87 | 0.037226 | 155.59 | 603.1 | 733.5
0.88 | 0.038089 | 156.88 | 604.2 | 733.9
0.89 | 0.039176 | 158.47 | 605.2 | 734.5
0.9 | 0.040246 | 159.79 | 606.2 | 734.7
0.91 | 0.041405 | 161.27 | 607.4 | 735.1
0.92 | 0.042549 | 162.73 | 608.5 | 735.4
0.93 | 0.043801 | 164.19 | 609.5 | 735.5
0.94 | 0.044923 | 165.58 | 610.7 | 735.9
0.95 | 0.046096 | 167.03 | 611.4 | 736.3
0.96 | 0.047125 | 168.57 | 612.7 | 736.7
0.97 | 0.048573 | 169.96 | 613.5 | 736.7
0.98 | 0.049726 | 171.48 | 614.7 | 737.3
0.99 | 0.050928 | 172.8 | 615.6 | 737.3
1 | 0.052293 | 174.35 | 616.6 | 737.9