## I-V Characteristic (mA-mm)
VDS (V) | VGS = -0.300 V | VGS = 0.100 V | VGS = 0.500 V | VGS = 0.900 V
0 | -2.3411e-05 | -0.562 | -0.8463 | -5.131
0.01 | 0.0007644 | 7.601 | 15.579 | 12.683
0.02 | 0.001346 | 14.972 | 32.052 | 30.427
0.03 | 0.0017864 | 21.864 | 48.479 | 48.198
0.04 | 0.0021252 | 28.277 | 64.88 | 66
0.05 | 0.0023906 | 34.079 | 81.14 | 83.64
0.06 | 0.0026073 | 39.28 | 96.99 | 101.08
0.07 | 0.0027866 | 44.007 | 113.24 | 118.56
0.08 | 0.0029499 | 48.184 | 128.89 | 135.77
0.09 | 0.0030929 | 51.905 | 144.39 | 152.84
0.1 | 0.0032308 | 55.171 | 159.64 | 169.76
0.11 | 0.0033645 | 58 | 175.03 | 186.89
0.12 | 0.0034953 | 60.63 | 190.02 | 203.42
0.13 | 0.0036277 | 63 | 204.59 | 219.79
0.14 | 0.0037387 | 65.08 | 218.87 | 235.94
0.15 | 0.0038734 | 66.94 | 233.28 | 252.01
0.16 | 0.0040018 | 68.66 | 247.22 | 268.19
0.17 | 0.0041146 | 70.07 | 260.51 | 283.51
0.18 | 0.0042624 | 71.56 | 273.83 | 298.86
0.19 | 0.0043986 | 72.88 | 286.82 | 314.26
0.2 | 0.0045507 | 74.16 | 299.24 | 329.07
0.21 | 0.0046892 | 75.42 | 311.66 | 343.79
0.22 | 0.004841 | 76.48 | 323.48 | 358.26
0.23 | 0.0049953 | 77.76 | 335.01 | 372.52
0.24 | 0.0051468 | 78.91 | 346.05 | 386.32
0.25 | 0.0053149 | 80.23 | 356.83 | 400.14
0.26 | 0.0054772 | 81.6 | 367.25 | 413.51
0.27 | 0.005647 | 82.94 | 377.2 | 426.66
0.28 | 0.005681 | 84.42 | 386.79 | 439.41
0.29 | 0.00589 | 85.73 | 396.08 | 452.03
0.3 | 0.006076 | 87.15 | 404.99 | 464.47
0.31 | 0.006261 | 88.3 | 413.42 | 476.28
0.32 | 0.006474 | 89.46 | 421.59 | 487.88
0.33 | 0.006692 | 90.76 | 429.54 | 499.49
0.34 | 0.006907 | 91.86 | 436.94 | 510.36
0.35 | 0.007091 | 93.14 | 444.09 | 521.2
0.36 | 0.007333 | 94.08 | 450.94 | 531.65
0.37 | 0.007564 | 95.35 | 457.47 | 541.88
0.38 | 0.007823 | 96.39 | 463.63 | 551.63
0.39 | 0.00804 | 97.48 | 469.5 | 561.17
0.4 | 0.008288 | 98.61 | 475.18 | 570.3
0.41 | 0.008535 | 99.66 | 480.63 | 579.4
0.42 | 0.008801 | 100.74 | 485.74 | 588
0.43 | 0.009078 | 101.84 | 490.65 | 595.8
0.44 | 0.009372 | 102.93 | 495.35 | 603.8
0.45 | 0.009698 | 103.94 | 499.89 | 611.4
0.46 | 0.009956 | 105.11 | 504.27 | 618.8
0.47 | 0.010328 | 106.21 | 508.4 | 625.9
0.48 | 0.010664 | 107.31 | 512.51 | 632.7
0.49 | 0.011065 | 108.44 | 516.39 | 638.9
0.5 | 0.011474 | 109.41 | 520.23 | 645.1
0.51 | 0.011898 | 110.63 | 523.85 | 651
0.52 | 0.012305 | 111.8 | 527.44 | 656.2
0.53 | 0.012724 | 112.93 | 530.93 | 661.5
0.54 | 0.013259 | 114.2 | 534.22 | 666.5
0.55 | 0.013755 | 115.26 | 537.49 | 671
0.56 | 0.014277 | 116.48 | 540.7 | 675.8
0.57 | 0.014793 | 117.78 | 543.8 | 680
0.58 | 0.015443 | 118.93 | 546.82 | 684
0.59 | 0.015995 | 120.15 | 549.69 | 688
0.6 | 0.016622 | 121.36 | 552.53 | 691.6
0.61 | 0.017208 | 122.68 | 555.25 | 695
0.62 | 0.017852 | 123.9 | 557.92 | 698.2
0.63 | 0.018571 | 125.06 | 560.38 | 700.9
0.64 | 0.019158 | 126.29 | 562.97 | 703.8
0.65 | 0.019957 | 127.61 | 565.36 | 706.1
0.66 | 0.020723 | 128.91 | 567.64 | 708.5
0.67 | 0.021505 | 130.21 | 569.97 | 710.6
0.68 | 0.022173 | 131.58 | 572 | 712.8
0.69 | 0.022946 | 132.7 | 573.9 | 714.4
0.7 | 0.02379 | 134.08 | 575.7 | 716
0.71 | 0.024558 | 135.39 | 577.8 | 717.6
0.72 | 0.025434 | 136.69 | 579.6 | 719
0.73 | 0.026268 | 137.95 | 581.6 | 720.4
0.74 | 0.027136 | 139.24 | 583.2 | 721.7
0.75 | 0.027919 | 140.6 | 584.8 | 722.6
0.76 | 0.02891 | 141.89 | 586.6 | 723.6
0.77 | 0.029941 | 143.26 | 588 | 724.6
0.78 | 0.030875 | 144.42 | 589.4 | 725.5
0.79 | 0.031697 | 145.79 | 591 | 726.3
0.8 | 0.032703 | 147.17 | 592.2 | 727.1
0.81 | 0.033828 | 148.5 | 594 | 727.5
0.82 | 0.034644 | 149.98 | 595 | 728.3
0.83 | 0.035851 | 151.13 | 596.5 | 728.8
0.84 | 0.036832 | 152.66 | 597.6 | 729.7
0.85 | 0.037951 | 154.04 | 598.6 | 729.9
0.86 | 0.038999 | 155.44 | 600.1 | 730.3
0.87 | 0.040314 | 156.95 | 601 | 731.1
0.88 | 0.041367 | 158.27 | 602.2 | 731.5
0.89 | 0.042537 | 159.72 | 603.5 | 731.9
0.9 | 0.043689 | 161.21 | 604.4 | 732.2
0.91 | 0.044979 | 162.67 | 605.5 | 732.4
0.92 | 0.046164 | 164.01 | 606.7 | 732.7
0.93 | 0.047273 | 165.48 | 607.5 | 733.3
0.94 | 0.0486 | 166.97 | 608.6 | 733.5
0.95 | 0.049855 | 168.44 | 609.9 | 734.1
0.96 | 0.051352 | 169.96 | 610.8 | 734.1
0.97 | 0.052332 | 171.2 | 611.9 | 734.5
0.98 | 0.053854 | 172.81 | 612.8 | 734.7
0.99 | 0.055109 | 174.31 | 613.9 | 735.1
1 | 0.056423 | 175.75 | 614.9 | 735.4