## I-V Characteristic (mA-mm)
VDS (V) | VGS = -0.300 V | VGS = 0.100 V | VGS = 0.500 V | VGS = 0.900 V
0 | -2.4383e-05 | -0.5476 | -1.03 | -5.164
0.01 | 0.0008102 | 7.706 | 15.616 | 12.686
0.02 | 0.0014275 | 15.185 | 32.152 | 30.585
0.03 | 0.0018935 | 22.183 | 48.384 | 48.158
0.04 | 0.0022549 | 28.675 | 65.02 | 66.1
0.05 | 0.0025496 | 34.469 | 80.95 | 83.63
0.06 | 0.0027749 | 39.839 | 97.53 | 101.49
0.07 | 0.0029722 | 44.641 | 113.37 | 118.69
0.08 | 0.0031451 | 48.861 | 128.98 | 135.93
0.09 | 0.0033056 | 52.642 | 144.74 | 153.16
0.1 | 0.0034568 | 56.03 | 160.04 | 169.92
0.11 | 0.0035918 | 58.88 | 175.39 | 187
0.12 | 0.0037328 | 61.63 | 190.34 | 203.71
0.13 | 0.0038658 | 63.96 | 205.08 | 220.06
0.14 | 0.0039955 | 66.06 | 219.4 | 236.2
0.15 | 0.0041406 | 68.02 | 233.8 | 252.66
0.16 | 0.0042834 | 69.75 | 247.64 | 268.4
0.17 | 0.0044354 | 71.29 | 261.15 | 283.99
0.18 | 0.0045713 | 72.7 | 274.31 | 299.29
0.19 | 0.0047289 | 74.05 | 287.41 | 314.68
0.2 | 0.004885 | 75.34 | 300.26 | 329.86
0.21 | 0.005036 | 76.52 | 312.26 | 344.26
0.22 | 0.0052029 | 77.67 | 324.11 | 358.77
0.23 | 0.0053611 | 78.96 | 335.85 | 373.1
0.24 | 0.0055384 | 80.21 | 346.86 | 386.8
0.25 | 0.005675 | 81.49 | 357.68 | 400.68
0.26 | 0.005871 | 83.01 | 368.15 | 414.01
0.27 | 0.006075 | 84.24 | 378.27 | 427.14
0.28 | 0.006263 | 85.77 | 387.78 | 439.93
0.29 | 0.006438 | 87.13 | 397.08 | 452.67
0.3 | 0.006631 | 88.38 | 406.07 | 464.9
0.31 | 0.006848 | 89.74 | 414.65 | 476.88
0.32 | 0.007069 | 90.84 | 422.73 | 488.43
0.33 | 0.007288 | 92.18 | 430.71 | 500.08
0.34 | 0.007494 | 93.33 | 438.32 | 511.21
0.35 | 0.007732 | 94.51 | 445.42 | 521.8
0.36 | 0.00795 | 95.49 | 452.3 | 532.27
0.37 | 0.00823 | 96.73 | 458.83 | 542.54
0.38 | 0.008467 | 97.83 | 465.13 | 552.21
0.39 | 0.008719 | 98.96 | 471.03 | 561.83
0.4 | 0.008959 | 100.14 | 476.79 | 570.9
0.41 | 0.009259 | 101.02 | 482.15 | 580
0.42 | 0.009544 | 102.28 | 487.4 | 588.3
0.43 | 0.009821 | 103.31 | 492.33 | 596.8
0.44 | 0.010141 | 104.38 | 497.12 | 604.4
0.45 | 0.010489 | 105.55 | 501.61 | 612.1
0.46 | 0.010838 | 106.57 | 506.05 | 619.5
0.47 | 0.011154 | 107.74 | 510.26 | 626.2
0.48 | 0.011591 | 108.93 | 514.32 | 633.1
0.49 | 0.012008 | 109.99 | 518.23 | 639.3
0.5 | 0.012425 | 111.04 | 522.09 | 645.4
0.51 | 0.012811 | 112.24 | 525.76 | 651.4
0.52 | 0.013295 | 113.36 | 529.46 | 656.9
0.53 | 0.013766 | 114.56 | 532.81 | 662.1
0.54 | 0.014316 | 115.79 | 536.23 | 667.3
0.55 | 0.014893 | 116.87 | 539.6 | 672.1
0.56 | 0.015493 | 118.11 | 542.81 | 676.3
0.57 | 0.016115 | 119.39 | 545.91 | 680.5
0.58 | 0.016664 | 120.58 | 548.83 | 684.8
0.59 | 0.017339 | 121.9 | 551.82 | 688.6
0.6 | 0.017983 | 123.03 | 554.71 | 692.2
0.61 | 0.018718 | 124.38 | 557.42 | 695.2
0.62 | 0.01937 | 125.61 | 560.06 | 698.4
0.63 | 0.020091 | 126.91 | 562.63 | 701.6
0.64 | 0.020923 | 128.13 | 565.18 | 704.3
0.65 | 0.021587 | 129.37 | 567.54 | 706.5
0.66 | 0.022333 | 130.66 | 569.9 | 708.8
0.67 | 0.02326 | 132.06 | 571.9 | 711
0.68 | 0.024147 | 133.37 | 574.3 | 713.2
0.69 | 0.024863 | 134.54 | 575.9 | 714.9
0.7 | 0.025711 | 135.89 | 578.2 | 716.7
0.71 | 0.026604 | 137.21 | 580 | 718.4
0.72 | 0.027674 | 138.57 | 581.9 | 719.6
0.73 | 0.028479 | 139.92 | 583.8 | 720.8
0.74 | 0.029507 | 141.12 | 585.4 | 722
0.75 | 0.030459 | 142.52 | 587.2 | 723
0.76 | 0.031347 | 143.84 | 588.6 | 724.2
0.77 | 0.032458 | 145.18 | 590.4 | 724.9
0.78 | 0.033404 | 146.46 | 591.8 | 725.8
0.79 | 0.034595 | 147.83 | 593.3 | 726.9
0.8 | 0.035606 | 149.21 | 594.6 | 727.7
0.81 | 0.036731 | 150.56 | 596 | 728.1
0.82 | 0.037943 | 151.92 | 597.6 | 728.9
0.83 | 0.039022 | 153.2 | 598.3 | 729.5
0.84 | 0.04022 | 154.68 | 599.9 | 729.9
0.85 | 0.041305 | 156.11 | 601 | 730.3
0.86 | 0.042564 | 157.45 | 602.2 | 730.9
0.87 | 0.043654 | 158.95 | 603.4 | 731.3
0.88 | 0.045079 | 160.19 | 604.2 | 731.9
0.89 | 0.046379 | 161.79 | 605.8 | 732.3
0.9 | 0.047606 | 163.22 | 606.7 | 732.9
0.91 | 0.048758 | 164.63 | 608 | 733.1
0.92 | 0.050248 | 166.21 | 609 | 733.5
0.93 | 0.051655 | 167.52 | 610.1 | 733.8
0.94 | 0.052807 | 169.06 | 611 | 734.1
0.95 | 0.054376 | 170.54 | 612.2 | 734.5
0.96 | 0.055776 | 171.97 | 613.4 | 734.7
0.97 | 0.05742 | 173.4 | 614 | 735.1
0.98 | 0.05858 | 175.01 | 615.3 | 735.3
0.99 | 0.06025 | 176.43 | 616.3 | 735.5
1 | 0.06124 | 177.97 | 617.2 | 735.6