## I-V Characteristic (mA-mm)
VDS (V) | VGS = -0.300 V | VGS = 0.100 V | VGS = 0.500 V | VGS = 0.900 V
0 | -1.1011e-05 | -0.5794 | -1.0239 | -5.596
0.01 | 0.0007299 | 7.611 | 15.693 | 12.786
0.02 | 0.0012763 | 14.993 | 32.222 | 30.451
0.03 | 0.0016872 | 21.907 | 48.69 | 48.295
0.04 | 0.0020061 | 28.323 | 65.26 | 66.32
0.05 | 0.00226 | 34.14 | 81.37 | 83.84
0.06 | 0.0024614 | 39.348 | 97.63 | 101.47
0.07 | 0.0026323 | 44.071 | 113.93 | 119.01
0.08 | 0.0027867 | 48.231 | 129.45 | 136.39
0.09 | 0.0029209 | 51.964 | 145.06 | 153.44
0.1 | 0.0030537 | 55.205 | 160.55 | 170.56
0.11 | 0.0031685 | 57.96 | 175.63 | 187.49
0.12 | 0.0032852 | 60.59 | 190.9 | 204.35
0.13 | 0.0034075 | 62.95 | 205.54 | 220.8
0.14 | 0.0035082 | 65.01 | 219.93 | 237.17
0.15 | 0.0036388 | 66.86 | 234.22 | 253.31
0.16 | 0.0037549 | 68.54 | 248.09 | 269.14
0.17 | 0.0038802 | 70.01 | 261.71 | 285.24
0.18 | 0.0040062 | 71.42 | 274.88 | 300.42
0.19 | 0.0041417 | 72.74 | 287.9 | 315.71
0.2 | 0.0042698 | 73.95 | 300.62 | 330.86
0.21 | 0.0043883 | 75.18 | 312.93 | 345.39
0.22 | 0.0045354 | 76.19 | 324.68 | 360.14
0.23 | 0.0046792 | 77.46 | 336.33 | 374.34
0.24 | 0.0048178 | 78.61 | 347.46 | 388.36
0.25 | 0.0049834 | 79.97 | 358.09 | 402.07
0.26 | 0.0051362 | 81.25 | 368.61 | 415.47
0.27 | 0.005317 | 82.61 | 378.66 | 428.81
0.28 | 0.0054543 | 84.1 | 388.17 | 441.7
0.29 | 0.0056201 | 85.37 | 397.43 | 454.22
0.3 | 0.005654 | 86.65 | 406.34 | 466.5
0.31 | 0.005845 | 87.85 | 414.92 | 478.91
0.32 | 0.006034 | 89.09 | 423 | 490.38
0.33 | 0.006218 | 90.28 | 430.86 | 501.87
0.34 | 0.006423 | 91.38 | 438.43 | 513.01
0.35 | 0.006601 | 92.64 | 445.58 | 523.73
0.36 | 0.00685 | 93.5 | 452.43 | 534.48
0.37 | 0.007063 | 94.81 | 458.89 | 544.49
0.38 | 0.007304 | 95.87 | 465.17 | 554.34
0.39 | 0.007499 | 96.95 | 471.1 | 563.96
0.4 | 0.00774 | 98.07 | 476.73 | 572.8
0.41 | 0.007975 | 99.07 | 482.07 | 581.9
0.42 | 0.008226 | 100.26 | 487.29 | 590.6
0.43 | 0.00849 | 101.28 | 492.25 | 599
0.44 | 0.008751 | 102.36 | 496.96 | 606.7
0.45 | 0.009039 | 103.38 | 501.45 | 614.4
0.46 | 0.009294 | 104.44 | 505.85 | 621.4
0.47 | 0.009639 | 105.61 | 510.02 | 628.5
0.48 | 0.009964 | 106.73 | 514.15 | 635.3
0.49 | 0.010315 | 107.91 | 518 | 641.9
0.5 | 0.010647 | 108.77 | 521.85 | 647.3
0.51 | 0.011095 | 110.05 | 525.53 | 653.3
0.52 | 0.011479 | 111.17 | 529.1 | 659
0.53 | 0.011883 | 112.32 | 532.54 | 664.3
0.54 | 0.012342 | 113.53 | 535.86 | 669.2
0.55 | 0.012836 | 114.61 | 539.2 | 674.2
0.56 | 0.013304 | 115.85 | 542.44 | 678.6
0.57 | 0.013746 | 117.05 | 545.47 | 683
0.58 | 0.014354 | 118.27 | 548.51 | 686.8
0.59 | 0.014877 | 119.44 | 551.34 | 690.4
0.6 | 0.0155 | 120.66 | 554.24 | 694
0.61 | 0.016019 | 121.91 | 556.91 | 697.4
0.62 | 0.016619 | 123.15 | 559.61 | 700.4
0.63 | 0.017262 | 124.38 | 562.18 | 703.2
0.64 | 0.017833 | 125.55 | 564.64 | 706
0.65 | 0.018534 | 126.89 | 567.01 | 708.5
0.66 | 0.019254 | 128.23 | 569.31 | 710.6
0.67 | 0.019959 | 129.51 | 571.3 | 712.8
0.68 | 0.020526 | 130.88 | 573.5 | 714.9
0.69 | 0.021304 | 131.94 | 575.4 | 716.5
0.7 | 0.022094 | 133.28 | 577.4 | 718.4
0.71 | 0.022814 | 134.6 | 579.6 | 719.6
0.72 | 0.023599 | 135.91 | 581.6 | 721
0.73 | 0.024386 | 137.11 | 582.8 | 722.1
0.74 | 0.025207 | 138.4 | 584.8 | 723.5
0.75 | 0.025896 | 139.73 | 586.4 | 724.3
0.76 | 0.02697 | 141.02 | 588 | 725.3
0.77 | 0.027749 | 142.4 | 589.4 | 726.3
0.78 | 0.028706 | 143.52 | 591 | 727.1
0.79 | 0.029524 | 144.97 | 592.8 | 727.9
0.8 | 0.030413 | 146.29 | 593.8 | 728.3
0.81 | 0.031341 | 147.61 | 595.2 | 729.1
0.82 | 0.032353 | 149.07 | 596.8 | 729.8
0.83 | 0.03328 | 150.21 | 597.8 | 730.3
0.84 | 0.034257 | 151.64 | 598.8 | 730.9
0.85 | 0.03526 | 153.04 | 600.2 | 731.5
0.86 | 0.036179 | 154.42 | 601.4 | 731.6
0.87 | 0.037261 | 155.9 | 602.6 | 732.3
0.88 | 0.03836 | 157.17 | 603.6 | 732.9
0.89 | 0.039585 | 158.71 | 604.6 | 733
0.9 | 0.040563 | 160.12 | 605.7 | 733.3
0.91 | 0.041531 | 161.53 | 607.1 | 733.8
0.92 | 0.042753 | 162.87 | 607.8 | 734.1
0.93 | 0.043853 | 164.37 | 609 | 734.5
0.94 | 0.045107 | 165.88 | 610 | 734.9
0.95 | 0.046327 | 167.34 | 611 | 735.1
0.96 | 0.047657 | 168.8 | 612.2 | 735.1
0.97 | 0.048587 | 170.12 | 613 | 735.5
0.98 | 0.050063 | 171.72 | 614.2 | 735.6
0.99 | 0.05141 | 173.16 | 615 | 736.3
1 | 0.052581 | 174.61 | 616.2 | 736.3