## I-V Characteristic (mA-mm)
VDS (V) | VGS = -0.300 V | VGS = 0.100 V | VGS = 0.500 V | VGS = 0.900 V
0 | -1.2426e-05 | -0.4389 | -1.0133 | -5.471
0.01 | 0.0006932 | 7.521 | 15.668 | 12.598
0.02 | 0.0012143 | 14.972 | 31.955 | 30.29
0.03 | 0.0016007 | 21.832 | 48.754 | 48.307
0.04 | 0.0019021 | 28.291 | 65.08 | 65.96
0.05 | 0.002128 | 33.977 | 81.49 | 83.86
0.06 | 0.002324 | 39.189 | 97.29 | 101.24
0.07 | 0.0024865 | 43.884 | 113.48 | 118.84
0.08 | 0.0026231 | 48.011 | 129.25 | 136.02
0.09 | 0.0027551 | 51.728 | 144.54 | 153.12
0.1 | 0.0028728 | 55.009 | 160.2 | 170.4
0.11 | 0.0029969 | 57.72 | 175.46 | 187.21
0.12 | 0.0030993 | 60.35 | 190.34 | 203.75
0.13 | 0.0032095 | 62.64 | 204.97 | 220.31
0.14 | 0.0033202 | 64.64 | 219.54 | 236.94
0.15 | 0.0034188 | 66.52 | 233.78 | 252.86
0.16 | 0.0035461 | 68.1 | 247.5 | 268.74
0.17 | 0.0036552 | 69.63 | 261.02 | 284.57
0.18 | 0.0037692 | 71.01 | 274.38 | 299.74
0.19 | 0.0038845 | 72.29 | 287.49 | 315.41
0.2 | 0.0040049 | 73.39 | 299.9 | 330.31
0.21 | 0.0041332 | 74.57 | 312.19 | 345.05
0.22 | 0.0042532 | 75.71 | 324.08 | 359.5
0.23 | 0.0043972 | 76.84 | 335.45 | 373.73
0.24 | 0.0045264 | 78.08 | 346.82 | 388.07
0.25 | 0.0046549 | 79.2 | 357.55 | 401.58
0.26 | 0.0047995 | 80.59 | 367.83 | 414.92
0.27 | 0.0049518 | 81.97 | 377.85 | 428.34
0.28 | 0.0051066 | 83.27 | 387.51 | 441.34
0.29 | 0.0052407 | 84.63 | 396.75 | 453.8
0.3 | 0.0054072 | 85.77 | 405.53 | 466.19
0.31 | 0.0055635 | 87.09 | 414.13 | 478.39
0.32 | 0.0056893 | 88.25 | 422.35 | 489.95
0.33 | 0.005772 | 89.49 | 430.2 | 501.64
0.34 | 0.005964 | 90.54 | 437.58 | 512.65
0.35 | 0.006155 | 91.6 | 444.74 | 523.54
0.36 | 0.006327 | 92.72 | 451.65 | 534.08
0.37 | 0.006539 | 93.88 | 458.17 | 544.08
0.38 | 0.006738 | 94.99 | 464.37 | 554.18
0.39 | 0.006962 | 95.9 | 470.21 | 563.7
0.4 | 0.007176 | 97.05 | 475.95 | 572.8
0.41 | 0.0074 | 98.13 | 481.35 | 581.6
0.42 | 0.007607 | 99.23 | 486.5 | 590.2
0.43 | 0.007839 | 100.3 | 491.36 | 598.8
0.44 | 0.008112 | 101.18 | 496.19 | 606.7
0.45 | 0.008351 | 102.38 | 500.72 | 614.2
0.46 | 0.008643 | 103.43 | 505.03 | 621.4
0.47 | 0.008896 | 104.5 | 509.17 | 628.4
0.48 | 0.009205 | 105.57 | 513.25 | 635.5
0.49 | 0.009547 | 106.69 | 517.21 | 641.6
0.5 | 0.009868 | 107.73 | 520.94 | 647.9
0.51 | 0.010222 | 108.89 | 524.63 | 653.4
0.52 | 0.010592 | 110.04 | 528.17 | 659
0.53 | 0.010996 | 111.02 | 531.65 | 664.5
0.54 | 0.011355 | 112.28 | 535.05 | 669.3
0.55 | 0.011849 | 113.41 | 538.24 | 674.3
0.56 | 0.012292 | 114.58 | 541.5 | 678.8
0.57 | 0.012785 | 115.91 | 544.49 | 683
0.58 | 0.013191 | 116.83 | 547.51 | 687
0.59 | 0.01372 | 118.14 | 550.37 | 690.7
0.6 | 0.014237 | 119.44 | 553.19 | 694.2
0.61 | 0.014706 | 120.51 | 555.91 | 697.8
0.62 | 0.015342 | 121.86 | 558.56 | 700.5
0.63 | 0.015927 | 123.02 | 561.09 | 703.5
0.64 | 0.016526 | 124.26 | 563.6 | 706.1
0.65 | 0.01702 | 125.53 | 565.94 | 708.8
0.66 | 0.017753 | 126.79 | 568.21 | 710.8
0.67 | 0.018349 | 127.96 | 570.3 | 712.8
0.68 | 0.01909 | 129.3 | 572.3 | 714.8
0.69 | 0.019677 | 130.53 | 574.4 | 716.7
0.7 | 0.020305 | 131.84 | 576.6 | 718.2
0.71 | 0.020962 | 133.11 | 578.2 | 719.4
0.72 | 0.02161 | 134.17 | 580.2 | 721
0.73 | 0.022435 | 135.53 | 581.8 | 722.2
0.74 | 0.023201 | 136.89 | 583.5 | 723.2
0.75 | 0.023921 | 138.13 | 585.3 | 724.5
0.76 | 0.024593 | 139.6 | 586.9 | 725.3
0.77 | 0.025488 | 140.68 | 588.3 | 726
0.78 | 0.02637 | 142.12 | 589.6 | 726.9
0.79 | 0.027244 | 143.33 | 591 | 727.5
0.8 | 0.027919 | 144.65 | 592.6 | 728.3
0.81 | 0.028856 | 145.99 | 593.8 | 728.7
0.82 | 0.029676 | 147.27 | 595.3 | 729.5
0.83 | 0.030553 | 148.66 | 596.6 | 729.9
0.84 | 0.031529 | 149.94 | 597.8 | 730.7
0.85 | 0.032362 | 151.38 | 599 | 731.1
0.86 | 0.033454 | 152.56 | 600.2 | 731.5
0.87 | 0.034328 | 154.02 | 601 | 731.9
0.88 | 0.035294 | 155.53 | 602 | 732.3
0.89 | 0.036226 | 156.83 | 603.5 | 732.7
0.9 | 0.037292 | 158.35 | 604.4 | 733.1
0.91 | 0.038221 | 159.57 | 605.6 | 733.3
0.92 | 0.039345 | 161.12 | 606.7 | 733.8
0.93 | 0.040581 | 162.52 | 607.6 | 734.1
0.94 | 0.041385 | 163.97 | 608.9 | 734.1
0.95 | 0.042626 | 165.46 | 609.9 | 734.3
0.96 | 0.043729 | 166.74 | 610.6 | 734.9
0.97 | 0.045007 | 168.2 | 611.8 | 735.1
0.98 | 0.045961 | 169.7 | 612.7 | 735.1
0.99 | 0.0472 | 171.09 | 613.8 | 735.5
1 | 0.048384 | 172.45 | 614.8 | 735.6