## I-V Characteristic (mA-mm)
VDS (V) | VGS = -0.300 V | VGS = 0.100 V | VGS = 0.500 V | VGS = 0.900 V
0 | -1.4153e-05 | -0.51126 | -1.0187 | -5.257
0.01 | 0.0006715 | 7.458 | 15.708 | 12.53
0.02 | 0.0011739 | 14.871 | 32.251 | 30.437
0.03 | 0.0015516 | 21.695 | 48.767 | 48.365
0.04 | 0.0018451 | 28.006 | 65.3 | 66.24
0.05 | 0.0020686 | 33.685 | 81.55 | 84.1
0.06 | 0.0022546 | 38.843 | 97.51 | 101.31
0.07 | 0.0024115 | 43.484 | 113.92 | 119.31
0.08 | 0.0025463 | 47.586 | 129.65 | 136.46
0.09 | 0.0026766 | 51.21 | 145.17 | 153.66
0.1 | 0.002782 | 54.455 | 160.55 | 170.66
0.11 | 0.0028897 | 57.22 | 175.83 | 187.74
0.12 | 0.0029972 | 59.74 | 191.15 | 204.69
0.13 | 0.0030942 | 62.09 | 205.54 | 221.03
0.14 | 0.0032065 | 63.99 | 219.97 | 237.28
0.15 | 0.0033115 | 65.84 | 234.38 | 253.75
0.16 | 0.0034262 | 67.43 | 248.27 | 269.85
0.17 | 0.0035279 | 68.94 | 261.79 | 285.3
0.18 | 0.0036356 | 70.25 | 275.07 | 300.85
0.19 | 0.0037515 | 71.5 | 288.12 | 316.41
0.2 | 0.0038551 | 72.73 | 300.68 | 331.14
0.21 | 0.0039828 | 73.81 | 313.09 | 346.28
0.22 | 0.0040972 | 74.98 | 324.99 | 360.72
0.23 | 0.0042211 | 76 | 336.44 | 375.06
0.24 | 0.0043585 | 77.26 | 347.61 | 389.06
0.25 | 0.0044899 | 78.45 | 358.3 | 402.69
0.26 | 0.0046384 | 79.79 | 368.85 | 416.5
0.27 | 0.004763 | 81.15 | 378.75 | 429.59
0.28 | 0.0049091 | 82.37 | 388.31 | 442.48
0.29 | 0.0050612 | 83.78 | 397.73 | 455.27
0.3 | 0.0051869 | 85.03 | 406.42 | 467.67
0.31 | 0.0053588 | 86.19 | 415.05 | 479.72
0.32 | 0.0055198 | 87.47 | 423.2 | 491.4
0.33 | 0.0056919 | 88.49 | 431.1 | 503.11
0.34 | 0.005717 | 89.74 | 438.51 | 514.22
0.35 | 0.005925 | 90.8 | 445.67 | 525.07
0.36 | 0.006112 | 91.92 | 452.53 | 535.6
0.37 | 0.006302 | 92.88 | 459.04 | 545.86
0.38 | 0.006492 | 94 | 465.21 | 555.79
0.39 | 0.006704 | 95.09 | 471.1 | 565.13
0.4 | 0.006929 | 96.19 | 476.81 | 574.4
0.41 | 0.007101 | 97.25 | 482.19 | 583.2
0.42 | 0.007354 | 98.16 | 487.3 | 592.4
0.43 | 0.007575 | 99.35 | 492.23 | 600.3
0.44 | 0.007846 | 100.34 | 497.01 | 608.2
0.45 | 0.008048 | 101.44 | 501.49 | 615.9
0.46 | 0.008322 | 102.54 | 505.86 | 623.4
0.47 | 0.008582 | 103.54 | 509.98 | 630.1
0.48 | 0.008891 | 104.66 | 514.11 | 637.1
0.49 | 0.009199 | 105.74 | 518 | 643
0.5 | 0.009524 | 106.83 | 521.71 | 649.5
0.51 | 0.009876 | 107.99 | 525.38 | 655.3
0.52 | 0.010199 | 109.01 | 528.97 | 660.8
0.53 | 0.010597 | 110.21 | 532.46 | 666.1
0.54 | 0.011004 | 111.3 | 535.74 | 671
0.55 | 0.011441 | 112.48 | 538.95 | 675.8
0.56 | 0.011841 | 113.46 | 542.14 | 680.4
0.57 | 0.012299 | 114.72 | 545.22 | 684.6
0.58 | 0.012723 | 115.87 | 548.24 | 688.8
0.59 | 0.013206 | 117.07 | 550.95 | 692.6
0.6 | 0.0137 | 118.43 | 553.86 | 696.2
0.61 | 0.014229 | 119.39 | 556.59 | 699.4
0.62 | 0.01479 | 120.74 | 559.21 | 702.3
0.63 | 0.015328 | 121.96 | 561.71 | 705.3
0.64 | 0.015855 | 123.16 | 564.19 | 707.7
0.65 | 0.016494 | 124.5 | 566.52 | 710.1
0.66 | 0.017051 | 125.59 | 568.87 | 712.6
0.67 | 0.017687 | 126.91 | 570.9 | 714.4
0.68 | 0.018288 | 128.18 | 572.8 | 716.4
0.69 | 0.018896 | 129.42 | 575 | 718.5
0.7 | 0.019598 | 130.55 | 576.8 | 719.7
0.71 | 0.020222 | 131.88 | 578.6 | 721.3
0.72 | 0.020844 | 133.18 | 580.6 | 722.6
0.73 | 0.021617 | 134.41 | 582.4 | 724
0.74 | 0.022248 | 135.79 | 584.2 | 725.1
0.75 | 0.023075 | 136.8 | 585.6 | 725.9
0.76 | 0.023734 | 138.28 | 587.6 | 727.1
0.77 | 0.024476 | 139.6 | 589 | 728.1
0.78 | 0.025275 | 140.78 | 590.2 | 728.4
0.79 | 0.026061 | 142.22 | 591.8 | 729.1
0.8 | 0.026949 | 143.43 | 593 | 729.9
0.81 | 0.027594 | 144.78 | 594.4 | 730.6
0.82 | 0.028515 | 146.03 | 595.7 | 731.1
0.83 | 0.029376 | 147.48 | 597 | 731.5
0.84 | 0.030335 | 148.73 | 598.2 | 732.3
0.85 | 0.031191 | 150.16 | 599.4 | 732.7
0.86 | 0.032062 | 151.48 | 600.6 | 733.1
0.87 | 0.033002 | 152.88 | 601.5 | 733.5
0.88 | 0.033879 | 154.32 | 602.8 | 734.1
0.89 | 0.034873 | 155.48 | 603.8 | 734.3
0.9 | 0.035796 | 157.03 | 605.1 | 734.9
0.91 | 0.036781 | 158.5 | 606 | 734.9
0.92 | 0.037697 | 159.84 | 607.1 | 735.1
0.93 | 0.038767 | 161.38 | 608.3 | 735.5
0.94 | 0.039834 | 162.58 | 609 | 736.1
0.95 | 0.040902 | 164.21 | 610.3 | 736.1
0.96 | 0.041918 | 165.62 | 611.1 | 736.3
0.97 | 0.042964 | 167.1 | 612.4 | 736.5
0.98 | 0.044195 | 168.58 | 613.5 | 736.7
0.99 | 0.044979 | 169.92 | 614.3 | 737
1 | 0.046324 | 171.38 | 615.4 | 737.3