## I-V Characteristic (mA-mm)
VDS (V) | VGS = -0.300 V | VGS = 0.100 V | VGS = 0.500 V | VGS = 0.900 V
0 | -1.5383e-05 | -0.51075 | -1.0053 | -5.483
0.01 | 0.0006612 | 7.435 | 15.761 | 12.57
0.02 | 0.0011568 | 14.965 | 32.367 | 30.625
0.03 | 0.0015305 | 21.789 | 48.712 | 48.316
0.04 | 0.0018167 | 28.114 | 65.52 | 66.61
0.05 | 0.0020399 | 33.842 | 81.72 | 84.06
0.06 | 0.0022116 | 39.049 | 98.23 | 102.16
0.07 | 0.0023713 | 43.694 | 114.24 | 119.67
0.08 | 0.0025025 | 47.796 | 129.93 | 136.91
0.09 | 0.0026222 | 51.467 | 145.67 | 154.17
0.1 | 0.0027305 | 54.719 | 160.95 | 171.28
0.11 | 0.0028371 | 57.48 | 176.73 | 188.61
0.12 | 0.002947 | 60.01 | 191.48 | 205.15
0.13 | 0.0030397 | 62.32 | 206.27 | 221.77
0.14 | 0.0031422 | 64.32 | 220.82 | 238.19
0.15 | 0.0032433 | 66.1 | 235.06 | 254.68
0.16 | 0.0033386 | 67.74 | 249 | 270.49
0.17 | 0.0034572 | 69.14 | 262.61 | 286.33
0.18 | 0.0035609 | 70.57 | 275.91 | 301.91
0.19 | 0.003676 | 71.84 | 288.93 | 317.19
0.2 | 0.0037867 | 72.99 | 301.71 | 332.66
0.21 | 0.0039095 | 74.16 | 313.97 | 347.33
0.22 | 0.0040298 | 75.18 | 325.83 | 361.83
0.23 | 0.0041367 | 76.4 | 337.45 | 376.3
0.24 | 0.0042656 | 77.6 | 348.51 | 390.19
0.25 | 0.0043924 | 78.84 | 359.48 | 404.33
0.26 | 0.0045198 | 80.13 | 369.63 | 417.56
0.27 | 0.0046637 | 81.47 | 379.77 | 430.92
0.28 | 0.0047995 | 82.82 | 389.46 | 443.95
0.29 | 0.0049557 | 84.18 | 398.63 | 456.6
0.3 | 0.0050834 | 85.45 | 407.56 | 469
0.31 | 0.0052372 | 86.57 | 416.16 | 481.28
0.32 | 0.0053976 | 87.8 | 424.27 | 492.93
0.33 | 0.0055379 | 88.99 | 432.13 | 504.44
0.34 | 0.005644 | 90.12 | 439.64 | 515.78
0.35 | 0.005832 | 91.25 | 446.81 | 526.55
0.36 | 0.006017 | 92.16 | 453.69 | 537.16
0.37 | 0.006206 | 93.4 | 460.15 | 547.35
0.38 | 0.006386 | 94.44 | 466.39 | 557.13
0.39 | 0.006575 | 95.45 | 472.32 | 566.93
0.4 | 0.006777 | 96.64 | 478.06 | 575.8
0.41 | 0.006976 | 97.55 | 483.36 | 585
0.42 | 0.0072 | 98.7 | 488.54 | 593.4
0.43 | 0.007426 | 99.75 | 493.52 | 601.9
0.44 | 0.007675 | 100.82 | 498.24 | 610.1
0.45 | 0.007876 | 101.82 | 502.69 | 617.5
0.46 | 0.008138 | 102.92 | 507.07 | 624.7
0.47 | 0.008425 | 103.95 | 511.24 | 631.9
0.48 | 0.008713 | 105.06 | 515.32 | 638.3
0.49 | 0.009005 | 106.19 | 519.19 | 645.1
0.5 | 0.009285 | 107.16 | 522.97 | 650.9
0.51 | 0.009644 | 108.26 | 526.58 | 656.9
0.52 | 0.009976 | 109.45 | 530.21 | 662.2
0.53 | 0.010409 | 110.54 | 533.52 | 667.5
0.54 | 0.010788 | 111.8 | 536.92 | 672.5
0.55 | 0.011209 | 112.78 | 540.12 | 677.4
0.56 | 0.011607 | 114.02 | 543.3 | 681.8
0.57 | 0.012043 | 115.16 | 546.42 | 686
0.58 | 0.012515 | 116.35 | 549.23 | 690.2
0.59 | 0.01299 | 117.57 | 552.15 | 693.9
0.6 | 0.013426 | 118.75 | 555.01 | 697.2
0.61 | 0.013942 | 119.99 | 557.6 | 700.7
0.62 | 0.014465 | 121.2 | 560.22 | 703.6
0.63 | 0.014917 | 122.39 | 562.74 | 706.4
0.64 | 0.015499 | 123.46 | 565.27 | 709.3
0.65 | 0.0161 | 124.79 | 567.59 | 711.7
0.66 | 0.016752 | 126.05 | 569.87 | 714
0.67 | 0.017235 | 127.27 | 572 | 715.8
0.68 | 0.017926 | 128.59 | 573.9 | 717.8
0.69 | 0.018523 | 129.66 | 576 | 719.4
0.7 | 0.019125 | 130.98 | 577.8 | 721
0.71 | 0.019798 | 132.31 | 580 | 722.4
0.72 | 0.020509 | 133.49 | 581.6 | 723.8
0.73 | 0.021153 | 134.88 | 583 | 724.9
0.74 | 0.021752 | 135.98 | 585 | 725.9
0.75 | 0.022443 | 137.29 | 586.6 | 727.1
0.76 | 0.023192 | 138.55 | 588.2 | 728.1
0.77 | 0.024024 | 139.83 | 589.8 | 728.8
0.78 | 0.024773 | 141.08 | 591.4 | 729.5
0.79 | 0.025576 | 142.38 | 592.5 | 730.3
0.8 | 0.026362 | 143.68 | 594.2 | 731.1
0.81 | 0.027025 | 145.09 | 595.1 | 731.5
0.82 | 0.028014 | 146.33 | 596.8 | 732.2
0.83 | 0.028815 | 147.53 | 597.8 | 732.9
0.84 | 0.029751 | 149.01 | 599.2 | 733.1
0.85 | 0.030408 | 150.33 | 600.3 | 733.5
0.86 | 0.031364 | 151.7 | 601.2 | 733.9
0.87 | 0.032238 | 153.16 | 602.6 | 734.3
0.88 | 0.033166 | 154.42 | 603.4 | 734.7
0.89 | 0.034024 | 155.92 | 604.8 | 735.1
0.9 | 0.034984 | 157.19 | 605.8 | 735.4
0.91 | 0.036054 | 158.72 | 606.8 | 736.1
0.92 | 0.036881 | 159.98 | 608 | 735.9
0.93 | 0.037923 | 161.44 | 608.6 | 736.2
0.94 | 0.038973 | 162.81 | 610.1 | 736.5
0.95 | 0.040124 | 164.25 | 611 | 737
0.96 | 0.040952 | 165.73 | 611.9 | 737.3
0.97 | 0.041988 | 166.97 | 613 | 737.5
0.98 | 0.043013 | 168.48 | 613.8 | 737.7
0.99 | 0.044191 | 169.92 | 615 | 737.9
1 | 0.045273 | 171.34 | 616.2 | 738.1