## I-V Characteristic (mA-mm)
VDS (V) | VGS = -0.300 V | VGS = 0.100 V | VGS = 0.500 V | VGS = 0.900 V
0 | -1.9626e-05 | -0.51266 | -1.1429 | -5.687
0.01 | 0.0006943 | 7.535 | 15.704 | 12.734
0.02 | 0.0012201 | 15.029 | 32.238 | 30.452
0.03 | 0.0016117 | 21.899 | 48.725 | 48.268
0.04 | 0.0019137 | 28.283 | 65.22 | 66.45
0.05 | 0.0021524 | 34.065 | 81.43 | 83.86
0.06 | 0.0023388 | 39.279 | 97.68 | 101.56
0.07 | 0.0025035 | 44 | 113.96 | 119.05
0.08 | 0.0026441 | 48.169 | 129.49 | 136.59
0.09 | 0.0027597 | 51.846 | 145.2 | 153.49
0.1 | 0.0028948 | 55.153 | 160.8 | 170.68
0.11 | 0.0030036 | 58 | 175.83 | 187.79
0.12 | 0.0031182 | 60.55 | 191.16 | 204.51
0.13 | 0.0032236 | 62.79 | 205.85 | 221
0.14 | 0.0033347 | 64.98 | 220.21 | 237.48
0.15 | 0.003446 | 66.84 | 234.48 | 253.58
0.16 | 0.0035476 | 68.44 | 248.27 | 269.49
0.17 | 0.0036681 | 70.05 | 262.18 | 285.57
0.18 | 0.0037848 | 71.31 | 275.17 | 300.95
0.19 | 0.0038943 | 72.65 | 288.3 | 316.15
0.2 | 0.0040259 | 73.86 | 301.03 | 331.26
0.21 | 0.0041467 | 75.04 | 313.33 | 345.98
0.22 | 0.0042819 | 76.19 | 325.16 | 360.81
0.23 | 0.0043991 | 77.37 | 336.92 | 374.96
0.24 | 0.0045403 | 78.62 | 348.1 | 389.06
0.25 | 0.004677 | 79.89 | 358.76 | 402.89
0.26 | 0.0047963 | 81.25 | 369.33 | 416.16
0.27 | 0.0049594 | 82.54 | 379.47 | 429.62
0.28 | 0.0050997 | 84 | 389.01 | 442.65
0.29 | 0.005254 | 85.33 | 398.29 | 455.14
0.3 | 0.0053994 | 86.55 | 407.22 | 467.55
0.31 | 0.0055693 | 87.89 | 415.96 | 479.9
0.32 | 0.005698 | 88.86 | 423.98 | 491.58
0.33 | 0.005875 | 90.14 | 431.97 | 503.07
0.34 | 0.006045 | 91.28 | 439.6 | 514.22
0.35 | 0.006246 | 92.39 | 446.77 | 524.98
0.36 | 0.006411 | 93.6 | 453.65 | 535.94
0.37 | 0.006613 | 94.56 | 460.23 | 545.92
0.38 | 0.006802 | 95.67 | 466.5 | 555.78
0.39 | 0.007032 | 96.75 | 472.49 | 565.41
0.4 | 0.007234 | 97.87 | 478.22 | 574.6
0.41 | 0.007419 | 98.81 | 483.63 | 583.7
0.42 | 0.007659 | 99.96 | 488.85 | 591.9
0.43 | 0.007888 | 101.08 | 493.84 | 600.6
0.44 | 0.008175 | 102.1 | 498.64 | 608.6
0.45 | 0.008412 | 103.13 | 503.11 | 616.3
0.46 | 0.008683 | 104.11 | 507.48 | 623.4
0.47 | 0.008966 | 105.29 | 511.72 | 630.2
0.48 | 0.009259 | 106.35 | 515.8 | 637.3
0.49 | 0.00958 | 107.49 | 519.68 | 643.6
0.5 | 0.009932 | 108.62 | 523.43 | 649.7
0.51 | 0.010321 | 109.7 | 527.12 | 655.4
0.52 | 0.010629 | 110.84 | 530.77 | 661.4
0.53 | 0.011056 | 111.92 | 534.17 | 666.6
0.54 | 0.011478 | 113.14 | 537.48 | 671.5
0.55 | 0.011883 | 114.33 | 540.74 | 676
0.56 | 0.012292 | 115.41 | 543.9 | 680.8
0.57 | 0.012806 | 116.57 | 546.9 | 685.2
0.58 | 0.01329 | 117.75 | 549.93 | 689.1
0.59 | 0.013742 | 119.02 | 552.72 | 693
0.6 | 0.014373 | 120.08 | 555.6 | 696.2
0.61 | 0.014821 | 121.36 | 558.31 | 699.6
0.62 | 0.015437 | 122.64 | 560.87 | 702.9
0.63 | 0.015961 | 123.82 | 563.48 | 705.6
0.64 | 0.016596 | 125.21 | 565.9 | 708.4
0.65 | 0.017185 | 126.18 | 568.28 | 710.8
0.66 | 0.017817 | 127.49 | 570.3 | 713.1
0.67 | 0.01841 | 128.74 | 572.7 | 715.3
0.68 | 0.019064 | 130.06 | 574.8 | 717.2
0.69 | 0.019736 | 131.35 | 576.7 | 718.8
0.7 | 0.020345 | 132.54 | 578.6 | 720.4
0.71 | 0.021085 | 133.77 | 580.5 | 722
0.72 | 0.021787 | 135.1 | 582.4 | 723.2
0.73 | 0.022553 | 136.43 | 584 | 724.5
0.74 | 0.023256 | 137.55 | 585.8 | 725.5
0.75 | 0.023962 | 138.96 | 587.6 | 726.7
0.76 | 0.024786 | 140.18 | 589 | 727.7
0.77 | 0.025561 | 141.46 | 590.8 | 728.3
0.78 | 0.026348 | 142.86 | 591.8 | 729.1
0.79 | 0.027269 | 143.9 | 593.4 | 729.9
0.8 | 0.028057 | 145.34 | 594.3 | 730.5
0.81 | 0.0288 | 146.68 | 596.2 | 731.3
0.82 | 0.029874 | 147.97 | 597.6 | 731.6
0.83 | 0.03066 | 149.49 | 598.8 | 732.2
0.84 | 0.031643 | 150.64 | 599.9 | 732.9
0.85 | 0.032481 | 152.05 | 601 | 733.3
0.86 | 0.03342 | 153.46 | 602.2 | 733.7
0.87 | 0.034505 | 154.84 | 603.4 | 733.9
0.88 | 0.035309 | 156.19 | 604.4 | 734.5
0.89 | 0.036406 | 157.51 | 605.6 | 734.9
0.9 | 0.037408 | 158.95 | 606.7 | 735.1
0.91 | 0.038362 | 160.44 | 607.8 | 735.5
0.92 | 0.03932 | 161.82 | 608.6 | 735.6
0.93 | 0.040592 | 163.15 | 609.9 | 736.1
0.94 | 0.041641 | 164.55 | 610.6 | 736.3
0.95 | 0.042721 | 166.06 | 611.9 | 736.5
0.96 | 0.043758 | 167.45 | 613 | 737
0.97 | 0.04497 | 168.94 | 614 | 737.1
0.98 | 0.046018 | 170.24 | 615 | 737.5
0.99 | 0.047043 | 171.8 | 615.8 | 737.7
1 | 0.048389 | 173.25 | 617 | 737.9