## I-V Characteristic (mA-mm)
VDS (V) | VGS = -0.300 V | VGS = 0.100 V | VGS = 0.500 V | VGS = 0.900 V
0 | -2.6924e-05 | -0.5432 | -0.8692 | -5.043
0.01 | 0.0007432 | 7.661 | 15.77 | 12.889
0.02 | 0.0013043 | 15.053 | 32.378 | 30.794
0.03 | 0.0017253 | 21.963 | 48.994 | 48.79
0.04 | 0.0020552 | 28.389 | 65.56 | 66.77
0.05 | 0.0023055 | 34.089 | 81.98 | 84.54
0.06 | 0.0025204 | 39.387 | 98.01 | 102.08
0.07 | 0.0027007 | 44.108 | 114.58 | 120.08
0.08 | 0.0028459 | 48.241 | 130.14 | 137.22
0.09 | 0.0029914 | 51.947 | 145.89 | 154.48
0.1 | 0.0031153 | 55.254 | 161.49 | 171.71
0.11 | 0.0032511 | 58.08 | 176.79 | 188.54
0.12 | 0.0033697 | 60.73 | 191.99 | 205.67
0.13 | 0.0034923 | 63.03 | 206.77 | 222.15
0.14 | 0.0036136 | 65.1 | 221.19 | 238.39
0.15 | 0.0037285 | 66.95 | 235.52 | 254.76
0.16 | 0.0038541 | 68.66 | 249.69 | 270.95
0.17 | 0.0039783 | 70.14 | 263.25 | 286.57
0.18 | 0.0041014 | 71.61 | 276.43 | 302.05
0.19 | 0.004241 | 72.97 | 289.6 | 317.51
0.2 | 0.004376 | 74.15 | 302.22 | 332.65
0.21 | 0.0045358 | 75.42 | 314.73 | 347.59
0.22 | 0.0046641 | 76.52 | 326.54 | 362.01
0.23 | 0.0048087 | 77.85 | 338.2 | 376.49
0.24 | 0.0049556 | 79.08 | 349.41 | 390.45
0.25 | 0.005091 | 80.34 | 360.06 | 403.99
0.26 | 0.0052596 | 81.86 | 370.62 | 417.84
0.27 | 0.0054273 | 83.14 | 380.75 | 431
0.28 | 0.0055863 | 84.63 | 390.28 | 443.79
0.29 | 0.005712 | 85.95 | 399.6 | 456.53
0.3 | 0.005897 | 87.25 | 408.62 | 468.9
0.31 | 0.006085 | 88.5 | 417.16 | 480.96
0.32 | 0.006243 | 89.66 | 425.3 | 492.66
0.33 | 0.006467 | 90.81 | 433.29 | 504.2
0.34 | 0.006669 | 92.12 | 440.84 | 515.34
0.35 | 0.006871 | 93.18 | 448.04 | 526.26
0.36 | 0.007063 | 94.32 | 454.85 | 536.7
0.37 | 0.007279 | 95.47 | 461.42 | 546.91
0.38 | 0.007517 | 96.54 | 467.65 | 556.83
0.39 | 0.007699 | 97.67 | 473.54 | 566.2
0.4 | 0.007978 | 98.83 | 479.3 | 575.4
0.41 | 0.008213 | 99.75 | 484.73 | 584.2
0.42 | 0.008494 | 100.92 | 489.91 | 593
0.43 | 0.008722 | 101.98 | 494.85 | 601.1
0.44 | 0.009004 | 103.15 | 499.62 | 609.2
0.45 | 0.009322 | 104.23 | 504.1 | 616.6
0.46 | 0.009608 | 105.18 | 508.49 | 623.9
0.47 | 0.009915 | 106.39 | 512.69 | 630.9
0.48 | 0.010282 | 107.51 | 516.75 | 637.7
0.49 | 0.010654 | 108.61 | 520.58 | 643.9
0.5 | 0.010999 | 109.66 | 524.39 | 650.1
0.51 | 0.01142 | 110.84 | 528.06 | 655.8
0.52 | 0.01184 | 112 | 531.61 | 661.7
0.53 | 0.012293 | 113.2 | 535.09 | 666.7
0.54 | 0.012757 | 114.34 | 538.34 | 671.5
0.55 | 0.013269 | 115.39 | 541.64 | 676.4
0.56 | 0.013772 | 116.67 | 544.82 | 680.9
0.57 | 0.014216 | 117.85 | 547.82 | 685.2
0.58 | 0.014779 | 119.1 | 550.82 | 689.2
0.59 | 0.015407 | 120.44 | 553.65 | 693.2
0.6 | 0.01602 | 121.47 | 556.47 | 696.4
0.61 | 0.016532 | 122.74 | 559.13 | 699.9
0.62 | 0.017219 | 124.09 | 561.82 | 702.8
0.63 | 0.017871 | 125.22 | 564.29 | 705.9
0.64 | 0.018532 | 126.5 | 566.82 | 708.5
0.65 | 0.019225 | 127.67 | 569.15 | 710.8
0.66 | 0.019873 | 129.04 | 571.3 | 713
0.67 | 0.020578 | 130.29 | 573.5 | 715.3
0.68 | 0.021292 | 131.55 | 575.4 | 717.2
0.69 | 0.022133 | 132.72 | 577.6 | 718.8
0.7 | 0.022857 | 134.13 | 579.6 | 720.4
0.71 | 0.023678 | 135.41 | 581.4 | 722
0.72 | 0.024381 | 136.69 | 583.4 | 723.6
0.73 | 0.025233 | 138.08 | 585 | 724.5
0.74 | 0.026065 | 139.15 | 587.2 | 725.5
0.75 | 0.026948 | 140.54 | 588.5 | 726.9
0.76 | 0.027793 | 141.94 | 590.2 | 727.9
0.77 | 0.028712 | 143.18 | 591.4 | 728.7
0.78 | 0.029649 | 144.6 | 593 | 729.2
0.79 | 0.030408 | 145.83 | 594.5 | 730.3
0.8 | 0.031405 | 147.25 | 595.8 | 730.7
0.81 | 0.032393 | 148.53 | 597.2 | 731.5
0.82 | 0.033493 | 149.89 | 598.8 | 732.2
0.83 | 0.034337 | 151.16 | 599.8 | 732.9
0.84 | 0.035404 | 152.64 | 601 | 733.1
0.85 | 0.036421 | 154.01 | 602.2 | 733.5
0.86 | 0.037501 | 155.42 | 603.5 | 734.1
0.87 | 0.038593 | 156.95 | 604.6 | 734.9
0.88 | 0.039653 | 158.11 | 605.8 | 735.1
0.89 | 0.040982 | 159.68 | 606.6 | 735.4
0.9 | 0.041805 | 161.07 | 607.8 | 735.7
0.91 | 0.043085 | 162.59 | 609 | 736.1
0.92 | 0.044187 | 164.09 | 610 | 736.3
0.93 | 0.045543 | 165.41 | 611 | 736.7
0.94 | 0.046564 | 167.02 | 612.2 | 737
0.95 | 0.047853 | 168.4 | 613.2 | 737.5
0.96 | 0.048951 | 169.97 | 614.2 | 737.7
0.97 | 0.050198 | 171.34 | 615.4 | 738.1
0.98 | 0.051533 | 172.84 | 616.2 | 738.3
0.99 | 0.052921 | 174.39 | 617.4 | 738.3
1 | 0.05404 | 175.83 | 618.3 | 738.7