## I-V Characteristic (mA-mm)
VDS (V) | VGS = -0.300 V | VGS = 0.100 V | VGS = 0.500 V | VGS = 0.900 V
0 | -1.5402e-05 | -0.5229 | -0.9446 | -5.265
0.01 | 0.0007629 | 7.606 | 15.764 | 12.74
0.02 | 0.0013393 | 15.102 | 32.395 | 30.797
0.03 | 0.0017716 | 22.055 | 48.965 | 48.496
0.04 | 0.0021093 | 28.483 | 65.6 | 66.84
0.05 | 0.0023672 | 34.338 | 81.85 | 84.22
0.06 | 0.0025828 | 39.56 | 98.23 | 102.32
0.07 | 0.0027555 | 44.322 | 114.37 | 119.82
0.08 | 0.0029226 | 48.535 | 130.25 | 137.11
0.09 | 0.0030654 | 52.276 | 145.79 | 154.36
0.1 | 0.003206 | 55.6 | 161.24 | 171.38
0.11 | 0.0033329 | 58.48 | 177.09 | 188.84
0.12 | 0.0034602 | 61.07 | 191.9 | 205.38
0.13 | 0.0035861 | 63.41 | 206.59 | 221.86
0.14 | 0.0037015 | 65.54 | 221.29 | 238.35
0.15 | 0.0038335 | 67.38 | 235.43 | 254.89
0.16 | 0.0039587 | 69.14 | 249.48 | 270.6
0.17 | 0.0040763 | 70.67 | 263.07 | 286.41
0.18 | 0.0042218 | 72.06 | 276.44 | 301.98
0.19 | 0.0043551 | 73.41 | 289.41 | 317.4
0.2 | 0.0044977 | 74.69 | 302.22 | 332.59
0.21 | 0.0046326 | 75.82 | 314.59 | 347.37
0.22 | 0.0047797 | 77.06 | 326.43 | 361.88
0.23 | 0.0049391 | 78.3 | 337.99 | 376.19
0.24 | 0.0050695 | 79.54 | 349.31 | 390.08
0.25 | 0.0052389 | 80.93 | 360.24 | 404.27
0.26 | 0.0053942 | 82.17 | 370.45 | 417.45
0.27 | 0.0055605 | 83.72 | 380.6 | 430.74
0.28 | 0.005696 | 85.01 | 390.33 | 443.72
0.29 | 0.005877 | 86.41 | 399.46 | 456.34
0.3 | 0.006053 | 87.77 | 408.48 | 468.64
0.31 | 0.006225 | 88.89 | 417.11 | 480.81
0.32 | 0.006431 | 90.22 | 425.28 | 492.55
0.33 | 0.006652 | 91.38 | 433.19 | 504.03
0.34 | 0.006854 | 92.57 | 440.68 | 515.25
0.35 | 0.007048 | 93.68 | 447.9 | 525.95
0.36 | 0.007281 | 94.85 | 454.89 | 536.63
0.37 | 0.007498 | 95.97 | 461.36 | 546.77
0.38 | 0.007726 | 97.08 | 467.59 | 556.46
0.39 | 0.007966 | 98.21 | 473.53 | 566.2
0.4 | 0.008206 | 99.17 | 479.31 | 575.4
0.41 | 0.00847 | 100.26 | 484.66 | 584.4
0.42 | 0.008684 | 101.38 | 489.81 | 592.6
0.43 | 0.009 | 102.52 | 494.81 | 601
0.44 | 0.00928 | 103.66 | 499.6 | 609
0.45 | 0.009602 | 104.6 | 504.1 | 616.6
0.46 | 0.009877 | 105.75 | 508.41 | 623.8
0.47 | 0.010222 | 106.87 | 512.59 | 630.9
0.48 | 0.010574 | 107.96 | 516.75 | 637.5
0.49 | 0.010939 | 109.08 | 520.58 | 643.9
0.5 | 0.011304 | 110.24 | 524.33 | 649.9
0.51 | 0.011759 | 111.42 | 527.98 | 655.5
0.52 | 0.012182 | 112.48 | 531.64 | 661.3
0.53 | 0.012593 | 113.69 | 535.05 | 666.6
0.54 | 0.013145 | 114.67 | 538.32 | 671.5
0.55 | 0.013603 | 115.99 | 541.56 | 676
0.56 | 0.014157 | 117.17 | 544.79 | 680.8
0.57 | 0.014614 | 118.35 | 547.85 | 685
0.58 | 0.015233 | 119.69 | 550.71 | 689.1
0.59 | 0.015765 | 120.73 | 553.63 | 692.8
0.6 | 0.016374 | 122.02 | 556.5 | 696.3
0.61 | 0.017035 | 123.25 | 559.19 | 699.7
0.62 | 0.017672 | 124.5 | 561.85 | 702.7
0.63 | 0.018305 | 125.77 | 564.23 | 705.7
0.64 | 0.018971 | 126.87 | 566.8 | 708.2
0.65 | 0.019716 | 128.19 | 569.13 | 710.8
0.66 | 0.020364 | 129.49 | 571.2 | 712.9
0.67 | 0.021156 | 130.78 | 573.5 | 715.1
0.68 | 0.021875 | 131.96 | 575.4 | 716.8
0.69 | 0.02266 | 133.24 | 577.6 | 718.8
0.7 | 0.023435 | 134.56 | 579.8 | 720.2
0.71 | 0.024128 | 135.83 | 581.4 | 721.9
0.72 | 0.025075 | 137.17 | 583.4 | 722.9
0.73 | 0.025881 | 138.28 | 585 | 724.3
0.74 | 0.026823 | 139.64 | 586.6 | 725.7
0.75 | 0.027546 | 141.04 | 588.2 | 726.7
0.76 | 0.028469 | 142.26 | 590.1 | 727.5
0.77 | 0.0294 | 143.67 | 591.4 | 728.4
0.78 | 0.030405 | 144.83 | 593 | 729.1
0.79 | 0.031364 | 146.2 | 594.2 | 729.9
0.8 | 0.032389 | 147.53 | 595.8 | 730.9
0.81 | 0.033351 | 148.9 | 597.2 | 731.5
0.82 | 0.03427 | 150.17 | 598.5 | 731.9
0.83 | 0.035406 | 151.53 | 599.7 | 732.5
0.84 | 0.036489 | 152.98 | 600.9 | 733.1
0.85 | 0.037572 | 154.39 | 602.1 | 733.5
0.86 | 0.0385 | 155.77 | 603 | 734.1
0.87 | 0.03975 | 157.01 | 604.4 | 734.5
0.88 | 0.040888 | 158.49 | 605.4 | 734.7
0.89 | 0.041996 | 159.96 | 606.7 | 735.1
0.9 | 0.04312 | 161.34 | 607.8 | 735.5
0.91 | 0.044285 | 162.89 | 608.7 | 735.9
0.92 | 0.045576 | 164.13 | 610.1 | 736.1
0.93 | 0.046538 | 165.65 | 610.8 | 736.5
0.94 | 0.04788 | 167.09 | 612 | 736.7
0.95 | 0.049272 | 168.62 | 613.1 | 737.1
0.96 | 0.050717 | 170.02 | 614 | 737.5
0.97 | 0.051751 | 171.52 | 615 | 737.5
0.98 | 0.05308 | 173.04 | 616.3 | 738.1
0.99 | 0.054395 | 174.53 | 617.2 | 738.3
1 | 0.05577 | 175.93 | 618.2 | 738.4