## I-V Characteristic (mA-mm)
VDS (V) | VGS = -0.300 V | VGS = 0.100 V | VGS = 0.500 V | VGS = 0.900 V
0 | -2.1332e-05 | -0.5948 | -0.858 | -5.26
0.01 | 0.0007403 | 7.581 | 15.778 | 12.779
0.02 | 0.0012989 | 15.071 | 32.393 | 30.869
0.03 | 0.0017211 | 22.005 | 49.039 | 48.614
0.04 | 0.0020517 | 28.4 | 65.66 | 66.74
0.05 | 0.0023066 | 34.236 | 81.98 | 84.47
0.06 | 0.0025178 | 39.466 | 98.07 | 102.58
0.07 | 0.0026884 | 44.197 | 114.65 | 119.91
0.08 | 0.0028419 | 48.347 | 130.22 | 137.27
0.09 | 0.0029821 | 52.104 | 145.99 | 154.72
0.1 | 0.0031048 | 55.413 | 161.6 | 171.68
0.11 | 0.0032385 | 58.28 | 177.01 | 188.92
0.12 | 0.0033571 | 60.87 | 192.01 | 205.65
0.13 | 0.0034791 | 63.23 | 206.91 | 222.3
0.14 | 0.0036032 | 65.25 | 221.36 | 238.59
0.15 | 0.0037291 | 67.18 | 235.67 | 255.09
0.16 | 0.0038571 | 68.87 | 249.82 | 271.06
0.17 | 0.0039707 | 70.33 | 263.34 | 286.81
0.18 | 0.0041002 | 71.85 | 276.58 | 302.19
0.19 | 0.004237 | 73.13 | 289.71 | 317.73
0.2 | 0.0043526 | 74.41 | 302.3 | 333.09
0.21 | 0.0045007 | 75.66 | 314.89 | 347.64
0.22 | 0.0046397 | 76.8 | 326.54 | 362.15
0.23 | 0.0047925 | 78.08 | 338.25 | 376.72
0.24 | 0.0049351 | 79.29 | 349.46 | 390.53
0.25 | 0.0050914 | 80.6 | 360.12 | 404.47
0.26 | 0.0052503 | 81.92 | 370.63 | 417.89
0.27 | 0.005404 | 83.46 | 380.72 | 431.27
0.28 | 0.0055783 | 84.79 | 390.37 | 444.06
0.29 | 0.005701 | 86.15 | 399.6 | 456.71
0.3 | 0.005879 | 87.47 | 408.54 | 469.14
0.31 | 0.006056 | 88.59 | 417.2 | 481.28
0.32 | 0.006256 | 89.93 | 425.3 | 492.83
0.33 | 0.006457 | 91.06 | 433.17 | 504.42
0.34 | 0.006655 | 92.2 | 440.72 | 515.76
0.35 | 0.006835 | 93.46 | 447.91 | 526.38
0.36 | 0.007062 | 94.44 | 454.73 | 536.94
0.37 | 0.007263 | 95.6 | 461.22 | 547.1
0.38 | 0.007505 | 96.73 | 467.55 | 556.92
0.39 | 0.00772 | 97.88 | 473.45 | 566.62
0.4 | 0.007945 | 98.89 | 479.12 | 575.4
0.41 | 0.008192 | 100 | 484.5 | 584.6
0.42 | 0.008452 | 101.08 | 489.68 | 593
0.43 | 0.008723 | 102.22 | 494.63 | 601.4
0.44 | 0.009007 | 103.27 | 499.37 | 609.5
0.45 | 0.009291 | 104.27 | 503.86 | 617
0.46 | 0.009571 | 105.43 | 508.22 | 623.9
0.47 | 0.009921 | 106.55 | 512.42 | 631.1
0.48 | 0.010276 | 107.63 | 516.49 | 637.9
0.49 | 0.010651 | 108.82 | 520.3 | 644.4
0.5 | 0.011003 | 109.81 | 524.11 | 650.3
0.51 | 0.011424 | 111.02 | 527.81 | 655.8
0.52 | 0.011887 | 112.22 | 531.37 | 661.7
0.53 | 0.01226 | 113.33 | 534.8 | 666.7
0.54 | 0.012766 | 114.52 | 538.02 | 671.8
0.55 | 0.013262 | 115.63 | 541.35 | 676.6
0.56 | 0.013772 | 116.89 | 544.54 | 681.1
0.57 | 0.014241 | 118.07 | 547.58 | 685.4
0.58 | 0.014829 | 119.24 | 550.51 | 689.4
0.59 | 0.015397 | 120.41 | 553.37 | 693.2
0.6 | 0.01597 | 121.74 | 556.18 | 696.5
0.61 | 0.01664 | 122.9 | 558.94 | 700
0.62 | 0.017263 | 124.27 | 561.49 | 703
0.63 | 0.017886 | 125.42 | 563.98 | 705.8
0.64 | 0.018431 | 126.57 | 566.47 | 708.8
0.65 | 0.019196 | 127.95 | 568.87 | 710.9
0.66 | 0.019924 | 129.3 | 570.7 | 713.2
0.67 | 0.020692 | 130.52 | 573.2 | 715.3
0.68 | 0.021338 | 131.8 | 575.4 | 717.2
0.69 | 0.022119 | 133.02 | 577.6 | 718.9
0.7 | 0.022869 | 134.32 | 579 | 720.6
0.71 | 0.023574 | 135.63 | 581.2 | 722
0.72 | 0.024477 | 136.99 | 583 | 723.6
0.73 | 0.025339 | 138.15 | 584.8 | 724.9
0.74 | 0.026163 | 139.51 | 586.6 | 725.8
0.75 | 0.026928 | 140.8 | 588 | 726.9
0.76 | 0.027862 | 142.1 | 589.8 | 727.9
0.77 | 0.028778 | 143.39 | 591 | 728.7
0.78 | 0.029787 | 144.63 | 592.8 | 729.2
0.79 | 0.030637 | 146.03 | 594 | 730.3
0.8 | 0.031545 | 147.4 | 595.6 | 731
0.81 | 0.032628 | 148.66 | 596.6 | 731.5
0.82 | 0.033423 | 150.17 | 598.1 | 732.2
0.83 | 0.034487 | 151.36 | 599.4 | 732.9
0.84 | 0.035624 | 152.85 | 600.5 | 733.3
0.85 | 0.036624 | 154.26 | 601.9 | 733.8
0.86 | 0.037725 | 155.6 | 603 | 734.3
0.87 | 0.038771 | 157.03 | 604.2 | 734.9
0.88 | 0.039808 | 158.41 | 605.4 | 734.9
0.89 | 0.040986 | 159.87 | 606.3 | 735.1
0.9 | 0.042188 | 161.3 | 607.4 | 735.7
0.91 | 0.043305 | 162.67 | 608.6 | 736.3
0.92 | 0.044509 | 164.07 | 609.9 | 736.3
0.93 | 0.045412 | 165.55 | 610.6 | 736.7
0.94 | 0.046868 | 167.06 | 611.8 | 737.3
0.95 | 0.048028 | 168.54 | 612.7 | 737.3
0.96 | 0.049483 | 170.04 | 613.8 | 737.5
0.97 | 0.050509 | 171.36 | 615 | 737.9
0.98 | 0.051965 | 172.96 | 615.8 | 738.1
0.99 | 0.053154 | 174.37 | 616.7 | 738.3
1 | 0.054476 | 175.86 | 617.9 | 738.6