## I-V Characteristic (mA-mm)
VDS (V) | VGS = -0.300 V | VGS = 0.100 V | VGS = 0.500 V | VGS = 0.900 V
0 | -2.272e-05 | -0.5459 | -1.0732 | -5.294
0.01 | 0.0007588 | 7.599 | 15.614 | 12.68
0.02 | 0.0013357 | 15.117 | 32.65 | 31.029
0.03 | 0.0017674 | 22.18 | 49.133 | 48.789
0.04 | 0.0020975 | 28.625 | 66 | 67.22
0.05 | 0.0023554 | 34.422 | 82.3 | 84.7
0.06 | 0.0025759 | 39.663 | 98.52 | 102.36
0.07 | 0.0027554 | 44.434 | 114.68 | 120.31
0.08 | 0.0029152 | 48.685 | 130.5 | 137.61
0.09 | 0.0030515 | 52.42 | 146.61 | 154.96
0.1 | 0.0031868 | 55.723 | 161.82 | 172.13
0.11 | 0.0033157 | 58.66 | 177.39 | 189.25
0.12 | 0.003437 | 61.29 | 192.58 | 206.01
0.13 | 0.0035659 | 63.65 | 207.49 | 222.86
0.14 | 0.0036848 | 65.78 | 221.92 | 239.27
0.15 | 0.0038069 | 67.65 | 236.44 | 255.69
0.16 | 0.0039349 | 69.42 | 250.4 | 271.54
0.17 | 0.0040629 | 70.99 | 263.94 | 287.44
0.18 | 0.0042 | 72.38 | 277.54 | 303.23
0.19 | 0.0043266 | 73.74 | 290.64 | 318.45
0.2 | 0.0044679 | 75 | 303.33 | 333.61
0.21 | 0.0046076 | 76.21 | 315.57 | 348.55
0.22 | 0.0047333 | 77.49 | 327.53 | 362.95
0.23 | 0.0049028 | 78.72 | 339.44 | 377.64
0.24 | 0.0050575 | 80.02 | 350.47 | 391.66
0.25 | 0.0052123 | 81.43 | 361.38 | 405.43
0.26 | 0.0053647 | 82.87 | 371.87 | 418.86
0.27 | 0.0055358 | 84.27 | 381.96 | 432.42
0.28 | 0.005667 | 85.81 | 391.7 | 445.39
0.29 | 0.005861 | 86.95 | 401.05 | 457.96
0.3 | 0.006021 | 88.38 | 409.97 | 470.29
0.31 | 0.006222 | 89.59 | 418.62 | 482.6
0.32 | 0.006414 | 90.8 | 426.88 | 494.45
0.33 | 0.006631 | 92.03 | 434.88 | 505.85
0.34 | 0.006831 | 93.13 | 442.46 | 517.05
0.35 | 0.007026 | 94.36 | 449.59 | 527.92
0.36 | 0.007243 | 95.49 | 456.6 | 538.44
0.37 | 0.007429 | 96.63 | 463.23 | 548.8
0.38 | 0.007676 | 97.65 | 469.49 | 558.59
0.39 | 0.007938 | 98.75 | 475.41 | 568.19
0.4 | 0.008179 | 99.91 | 481.19 | 577.4
0.41 | 0.008406 | 101.02 | 486.68 | 586.4
0.42 | 0.008689 | 102.14 | 491.86 | 595
0.43 | 0.008975 | 103.11 | 496.79 | 603.2
0.44 | 0.009255 | 104.34 | 501.63 | 611.1
0.45 | 0.009534 | 105.45 | 506.24 | 618.9
0.46 | 0.009871 | 106.49 | 510.58 | 626.1
0.47 | 0.010203 | 107.69 | 514.76 | 633.2
0.48 | 0.010525 | 108.73 | 518.84 | 639.9
0.49 | 0.010921 | 109.93 | 522.78 | 646.5
0.5 | 0.011301 | 111.08 | 526.54 | 652.3
0.51 | 0.011751 | 112.2 | 530.14 | 658.2
0.52 | 0.012158 | 113.33 | 533.77 | 663.9
0.53 | 0.012644 | 114.46 | 537.24 | 669.2
0.54 | 0.013118 | 115.67 | 540.55 | 674.1
0.55 | 0.013616 | 116.89 | 543.87 | 678.7
0.56 | 0.014149 | 118.07 | 546.93 | 683.8
0.57 | 0.014721 | 119.15 | 550.03 | 687.8
0.58 | 0.015292 | 120.52 | 553.01 | 691.6
0.59 | 0.01582 | 121.72 | 555.88 | 695.5
0.6 | 0.016518 | 122.99 | 558.65 | 699.2
0.61 | 0.017068 | 124.27 | 561.39 | 702.4
0.62 | 0.017788 | 125.38 | 563.99 | 705.2
0.63 | 0.018409 | 126.75 | 566.58 | 708.2
0.64 | 0.019093 | 128.06 | 569.01 | 710.8
0.65 | 0.019847 | 129.28 | 571.1 | 713.3
0.66 | 0.020477 | 130.66 | 573.5 | 716
0.67 | 0.021202 | 131.8 | 575.4 | 717.6
0.68 | 0.022017 | 133.12 | 577.8 | 719.6
0.69 | 0.022813 | 134.45 | 579.8 | 721.6
0.7 | 0.023544 | 135.73 | 581.6 | 722.9
0.71 | 0.024471 | 136.97 | 583.7 | 724.5
0.72 | 0.025269 | 138.28 | 585.4 | 725.9
0.73 | 0.026128 | 139.59 | 587.4 | 727.1
0.74 | 0.026972 | 140.94 | 589.2 | 728.3
0.75 | 0.027821 | 142.28 | 590.8 | 729.2
0.76 | 0.028721 | 143.43 | 592.4 | 730.3
0.77 | 0.029548 | 144.83 | 594 | 731.3
0.78 | 0.030532 | 146.15 | 595.3 | 731.9
0.79 | 0.031558 | 147.48 | 596.8 | 732.9
0.8 | 0.032587 | 148.93 | 598.2 | 733.5
0.81 | 0.033544 | 150.14 | 599.4 | 734.1
0.82 | 0.034574 | 151.58 | 600.7 | 734.9
0.83 | 0.03558 | 152.99 | 601.9 | 735.1
0.84 | 0.036632 | 154.36 | 603.4 | 735.7
0.85 | 0.037654 | 155.65 | 604.4 | 736.3
0.86 | 0.038866 | 157.17 | 605.5 | 736.6
0.87 | 0.040001 | 158.51 | 606.7 | 737.1
0.88 | 0.041043 | 159.93 | 607.8 | 737.7
0.89 | 0.042248 | 161.39 | 608.8 | 737.9
0.9 | 0.043483 | 162.69 | 610 | 738.1
0.91 | 0.044735 | 164.29 | 611 | 738.3
0.92 | 0.045729 | 165.7 | 612.2 | 738.7
0.93 | 0.047132 | 167.15 | 613.5 | 739.3
0.94 | 0.048373 | 168.74 | 614.2 | 739.5
0.95 | 0.049696 | 170.02 | 615.4 | 739.8
0.96 | 0.050789 | 171.6 | 616.3 | 739.9
0.97 | 0.052163 | 173.08 | 617.4 | 740.5
0.98 | 0.053614 | 174.51 | 618.3 | 740.4
0.99 | 0.054736 | 175.99 | 619.4 | 740.9
1 | 0.056292 | 177.48 | 620.2 | 741.1