## I-V Characteristic (mA-mm)
VDS (V) | VGS = -0.300 V | VGS = 0.100 V | VGS = 0.500 V | VGS = 0.900 V
0 | -1.9033e-05 | -0.5965 | -0.8998 | -5.328
0.01 | 0.0007454 | 7.66 | 15.885 | 12.897
0.02 | 0.0013078 | 15.142 | 32.54 | 31.002
0.03 | 0.0017287 | 22.123 | 49.218 | 48.841
0.04 | 0.002056 | 28.613 | 65.84 | 67.16
0.05 | 0.0023129 | 34.476 | 82.34 | 84.92
0.06 | 0.0025255 | 39.727 | 98.87 | 102.89
0.07 | 0.0026981 | 44.52 | 115.04 | 120.66
0.08 | 0.0028532 | 48.735 | 130.88 | 138.01
0.09 | 0.0029871 | 52.519 | 146.77 | 155.32
0.1 | 0.0031114 | 55.828 | 162.39 | 172.45
0.11 | 0.0032466 | 58.72 | 178.05 | 189.98
0.12 | 0.0033687 | 61.37 | 193.08 | 206.6
0.13 | 0.0034935 | 63.77 | 207.97 | 223.36
0.14 | 0.003603 | 65.84 | 222.44 | 239.92
0.15 | 0.0037289 | 67.75 | 236.68 | 256.19
0.16 | 0.0038491 | 69.5 | 251.11 | 272.36
0.17 | 0.0039565 | 70.99 | 264.65 | 288.26
0.18 | 0.0040996 | 72.47 | 277.89 | 303.69
0.19 | 0.004231 | 73.77 | 291.19 | 319.22
0.2 | 0.0043554 | 75.14 | 303.98 | 334.67
0.21 | 0.0044981 | 76.35 | 316.33 | 349.43
0.22 | 0.004645 | 77.5 | 328.27 | 364.04
0.23 | 0.0048049 | 78.77 | 340.09 | 378.57
0.24 | 0.0049437 | 80.05 | 351.26 | 392.7
0.25 | 0.0050962 | 81.43 | 362.2 | 406.71
0.26 | 0.0052499 | 82.83 | 372.68 | 420.06
0.27 | 0.0054032 | 84.26 | 382.84 | 433.54
0.28 | 0.0055733 | 85.69 | 392.5 | 446.58
0.29 | 0.005705 | 87.06 | 401.81 | 459.07
0.3 | 0.005871 | 88.43 | 411.01 | 471.7
0.31 | 0.006083 | 89.57 | 419.56 | 483.96
0.32 | 0.006256 | 90.79 | 427.69 | 495.61
0.33 | 0.006437 | 92.05 | 435.79 | 507.21
0.34 | 0.006653 | 93.09 | 443.38 | 518.55
0.35 | 0.00684 | 94.36 | 450.64 | 529.44
0.36 | 0.00707 | 95.39 | 457.54 | 540.04
0.37 | 0.007272 | 96.56 | 464.17 | 550.22
0.38 | 0.007491 | 97.68 | 470.54 | 560.21
0.39 | 0.007695 | 98.79 | 476.49 | 569.6
0.4 | 0.007961 | 99.83 | 482.23 | 579
0.41 | 0.0082 | 100.94 | 487.73 | 588
0.42 | 0.008456 | 102.09 | 493 | 596.6
0.43 | 0.008719 | 103.26 | 497.98 | 605.1
0.44 | 0.009004 | 104.3 | 502.7 | 613
0.45 | 0.009284 | 105.27 | 507.35 | 620.4
0.46 | 0.009535 | 106.44 | 511.76 | 627.9
0.47 | 0.009929 | 107.59 | 515.96 | 635.1
0.48 | 0.010259 | 108.71 | 520.08 | 641.7
0.49 | 0.010639 | 109.89 | 523.94 | 648.1
0.5 | 0.010993 | 110.84 | 527.82 | 654.1
0.51 | 0.011397 | 112.12 | 531.45 | 659.9
0.52 | 0.011817 | 113.24 | 535 | 665.8
0.53 | 0.01226 | 114.45 | 538.46 | 670.9
0.54 | 0.012713 | 115.63 | 541.83 | 675.8
0.55 | 0.013233 | 116.79 | 545.08 | 680.4
0.56 | 0.013749 | 117.99 | 548.26 | 685.2
0.57 | 0.014208 | 119.23 | 551.33 | 689.4
0.58 | 0.014851 | 120.4 | 554.25 | 693.3
0.59 | 0.015376 | 121.58 | 557.16 | 697.2
0.6 | 0.015988 | 122.89 | 559.98 | 700.9
0.61 | 0.016582 | 124.1 | 562.67 | 704.1
0.62 | 0.017228 | 125.38 | 565.38 | 706.9
0.63 | 0.017886 | 126.65 | 567.81 | 709.8
0.64 | 0.018553 | 127.75 | 570.3 | 712.8
0.65 | 0.019243 | 129.18 | 572.4 | 715
0.66 | 0.019909 | 130.41 | 574.6 | 717.2
0.67 | 0.020678 | 131.68 | 577 | 719.3
0.68 | 0.021295 | 133.1 | 579 | 721.4
0.69 | 0.022142 | 134.21 | 581.4 | 722.9
0.7 | 0.022886 | 135.59 | 583 | 724.9
0.71 | 0.023721 | 136.86 | 585 | 725.9
0.72 | 0.024427 | 138.19 | 586.9 | 727.4
0.73 | 0.025341 | 139.48 | 588.5 | 728.7
0.74 | 0.026162 | 140.74 | 590.2 | 729.9
0.75 | 0.027 | 142.05 | 591.8 | 730.9
0.76 | 0.027984 | 143.38 | 593.6 | 731.6
0.77 | 0.028842 | 144.72 | 595 | 732.5
0.78 | 0.029867 | 145.95 | 596.6 | 733.3
0.79 | 0.030637 | 147.28 | 598 | 734.3
0.8 | 0.031631 | 148.68 | 599.4 | 734.9
0.81 | 0.032537 | 150.04 | 600.7 | 735.4
0.82 | 0.033552 | 151.46 | 601.8 | 735.6
0.83 | 0.034605 | 152.66 | 603.2 | 736.5
0.84 | 0.035733 | 154.08 | 604.2 | 737
0.85 | 0.036678 | 155.53 | 605.6 | 737.5
0.86 | 0.03756 | 156.88 | 606.9 | 737.9
0.87 | 0.038886 | 158.31 | 608 | 738.3
0.88 | 0.039958 | 159.67 | 609 | 738.7
0.89 | 0.041201 | 161.14 | 610.2 | 738.8
0.9 | 0.042263 | 162.63 | 611.5 | 739.3
0.91 | 0.043397 | 164.01 | 612.3 | 739.7
0.92 | 0.044637 | 165.37 | 613.4 | 739.9
0.93 | 0.045733 | 166.89 | 614.2 | 740.5
0.94 | 0.047076 | 168.28 | 615.4 | 740.5
0.95 | 0.048157 | 169.84 | 616.6 | 740.9
0.96 | 0.049667 | 171.31 | 617.4 | 741.1
0.97 | 0.050642 | 172.57 | 618.7 | 741.3
0.98 | 0.052225 | 174.23 | 619.7 | 741.5
0.99 | 0.053419 | 175.67 | 620.6 | 741.8
1 | 0.054846 | 177.08 | 621.7 | 742.2