## I-V Characteristic (mA-mm)
VDS (V) | VGS = -0.300 V | VGS = 0.100 V | VGS = 0.500 V | VGS = 0.900 V
0 | -2.0792e-05 | -0.5102 | -1.0827 | -5.343
0.01 | 0.0007822 | 7.685 | 15.901 | 12.953
0.02 | 0.0013744 | 15.229 | 32.715 | 31.083
0.03 | 0.0018201 | 22.279 | 49.39 | 49.126
0.04 | 0.0021647 | 28.749 | 66.22 | 67.35
0.05 | 0.0024384 | 34.598 | 82.59 | 85.21
0.06 | 0.0026562 | 39.965 | 98.94 | 102.9
0.07 | 0.0028411 | 44.747 | 115.61 | 120.94
0.08 | 0.0030098 | 48.949 | 131.36 | 138.47
0.09 | 0.0031577 | 52.757 | 147.09 | 155.85
0.1 | 0.0033004 | 56.12 | 162.85 | 172.96
0.11 | 0.0034247 | 59 | 178.23 | 190.34
0.12 | 0.0035516 | 61.73 | 193.59 | 207.49
0.13 | 0.0036821 | 63.99 | 208.34 | 223.95
0.14 | 0.0038004 | 66.14 | 223.06 | 240.41
0.15 | 0.0039421 | 68.06 | 237.53 | 256.99
0.16 | 0.0040859 | 69.77 | 251.4 | 272.83
0.17 | 0.0042144 | 71.41 | 265.28 | 288.93
0.18 | 0.0043355 | 72.81 | 278.64 | 304.49
0.19 | 0.0044768 | 74.21 | 291.69 | 320.04
0.2 | 0.0046277 | 75.48 | 304.53 | 335.16
0.21 | 0.0047606 | 76.64 | 317.04 | 350.16
0.22 | 0.0049219 | 77.88 | 328.94 | 364.9
0.23 | 0.0050862 | 79.2 | 340.63 | 379.29
0.24 | 0.0052371 | 80.53 | 351.93 | 393.32
0.25 | 0.0053978 | 81.84 | 362.72 | 407.32
0.26 | 0.0055743 | 83.23 | 373.27 | 421.03
0.27 | 0.005689 | 84.63 | 383.39 | 434.18
0.28 | 0.005888 | 86.01 | 393.06 | 447.3
0.29 | 0.006065 | 87.45 | 402.36 | 459.97
0.3 | 0.006256 | 88.72 | 411.3 | 472.22
0.31 | 0.006449 | 90.08 | 420.07 | 484.66
0.32 | 0.006639 | 91.2 | 428.23 | 496.35
0.33 | 0.006844 | 92.48 | 436.16 | 507.94
0.34 | 0.007062 | 93.65 | 443.72 | 519.03
0.35 | 0.007277 | 94.72 | 451.01 | 529.84
0.36 | 0.007463 | 95.91 | 457.88 | 540.64
0.37 | 0.007716 | 97.03 | 464.45 | 550.83
0.38 | 0.00793 | 98.15 | 470.7 | 560.69
0.39 | 0.008193 | 99.15 | 476.75 | 570.1
0.4 | 0.008429 | 100.42 | 482.51 | 579.6
0.41 | 0.008692 | 101.4 | 487.88 | 588.5
0.42 | 0.008982 | 102.56 | 493.09 | 597.2
0.43 | 0.009224 | 103.66 | 498.14 | 605.2
0.44 | 0.009537 | 104.78 | 502.95 | 613.4
0.45 | 0.009862 | 105.93 | 507.38 | 621.1
0.46 | 0.010201 | 106.91 | 511.83 | 628.1
0.47 | 0.010511 | 108.09 | 516.08 | 635.3
0.48 | 0.010866 | 109.29 | 520.2 | 641.9
0.49 | 0.011231 | 110.36 | 524.02 | 648.5
0.5 | 0.011692 | 111.55 | 527.82 | 654.3
0.51 | 0.012102 | 112.56 | 531.53 | 660.2
0.52 | 0.012587 | 113.89 | 535.15 | 665.8
0.53 | 0.013085 | 115.02 | 538.57 | 671
0.54 | 0.013502 | 116.27 | 541.83 | 676
0.55 | 0.014047 | 117.33 | 545.18 | 680.8
0.56 | 0.014598 | 118.59 | 548.36 | 685.2
0.57 | 0.015187 | 119.78 | 551.43 | 689.8
0.58 | 0.015767 | 121.06 | 554.4 | 693.3
0.59 | 0.016422 | 122.26 | 557.24 | 697.2
0.6 | 0.017077 | 123.43 | 560.09 | 700.5
0.61 | 0.017677 | 124.74 | 562.85 | 704.3
0.62 | 0.018367 | 126.01 | 565.46 | 706.9
0.63 | 0.019099 | 127.29 | 567.99 | 710
0.64 | 0.019803 | 128.72 | 570.3 | 712.8
0.65 | 0.020441 | 129.78 | 572.7 | 715.3
0.66 | 0.021291 | 131.2 | 575 | 717.6
0.67 | 0.022048 | 132.45 | 577 | 719.4
0.68 | 0.022849 | 133.76 | 579.4 | 721.6
0.69 | 0.023644 | 135.01 | 581.6 | 723.3
0.7 | 0.024538 | 136.3 | 583 | 724.9
0.71 | 0.025289 | 137.6 | 585 | 726
0.72 | 0.026162 | 138.95 | 587 | 727.7
0.73 | 0.027061 | 140.23 | 588.8 | 728.7
0.74 | 0.028007 | 141.44 | 590.6 | 729.9
0.75 | 0.029008 | 142.78 | 591.9 | 731.3
0.76 | 0.029851 | 144.21 | 593.6 | 731.9
0.77 | 0.030889 | 145.51 | 595.2 | 733.1
0.78 | 0.031807 | 146.91 | 596.6 | 733.8
0.79 | 0.032925 | 148.07 | 598.2 | 734.7
0.8 | 0.033768 | 149.51 | 599.4 | 735.1
0.81 | 0.034826 | 150.9 | 601 | 735.5
0.82 | 0.035888 | 152.24 | 602.2 | 736.3
0.83 | 0.036972 | 153.65 | 603.4 | 737
0.84 | 0.038145 | 155 | 604.6 | 737.5
0.85 | 0.039224 | 156.42 | 605.9 | 737.8
0.86 | 0.040475 | 157.87 | 607 | 738.3
0.87 | 0.041606 | 159.31 | 608.3 | 738.9
0.88 | 0.042722 | 160.59 | 609.5 | 739.1
0.89 | 0.043862 | 162.14 | 610.3 | 739.7
0.9 | 0.045244 | 163.51 | 611.7 | 739.9
0.91 | 0.046447 | 165.01 | 612.7 | 740.5
0.92 | 0.047726 | 166.53 | 613.8 | 740.9
0.93 | 0.048932 | 167.79 | 614.9 | 740.9
0.94 | 0.050115 | 169.42 | 615.6 | 741.1
0.95 | 0.051607 | 170.84 | 616.9 | 741.5
0.96 | 0.052996 | 172.34 | 617.9 | 741.5
0.97 | 0.054503 | 173.92 | 619 | 741.9
0.98 | 0.055587 | 175.29 | 619.8 | 742
0.99 | 0.056992 | 176.76 | 620.7 | 742.7
1 | 0.05852 | 178.23 | 621.9 | 742.7