## I-V Characteristic (mA-mm)
VDS (V) | VGS = -0.300 V | VGS = 0.100 V | VGS = 0.500 V | VGS = 0.900 V
0 | -1.982e-05 | -0.5809 | -0.8574 | -5.091
0.01 | 0.0007839 | 7.687 | 15.844 | 12.913
0.02 | 0.0013775 | 15.275 | 32.619 | 31.058
0.03 | 0.0018244 | 22.288 | 49.365 | 49.162
0.04 | 0.0021659 | 28.831 | 66.16 | 67.35
0.05 | 0.0024373 | 34.779 | 82.62 | 85.31
0.06 | 0.0026526 | 40.047 | 98.87 | 102.8
0.07 | 0.0028373 | 44.855 | 115.28 | 120.9
0.08 | 0.0030119 | 49.13 | 131.33 | 138.39
0.09 | 0.0031556 | 52.923 | 147.07 | 155.65
0.1 | 0.0033019 | 56.259 | 162.64 | 172.84
0.11 | 0.0034319 | 59.2 | 178.48 | 190.24
0.12 | 0.0035609 | 61.87 | 193.44 | 207.21
0.13 | 0.003691 | 64.28 | 208.28 | 223.88
0.14 | 0.0038091 | 66.42 | 222.88 | 240.24
0.15 | 0.0039519 | 68.36 | 237.41 | 256.83
0.16 | 0.0040732 | 70.12 | 251.57 | 273.06
0.17 | 0.0042119 | 71.69 | 265.09 | 288.64
0.18 | 0.0043566 | 73.18 | 278.61 | 304.41
0.19 | 0.0045004 | 74.53 | 291.81 | 319.91
0.2 | 0.0046468 | 75.84 | 304.41 | 334.93
0.21 | 0.0047839 | 77.06 | 316.91 | 350.17
0.22 | 0.004932 | 78.32 | 328.92 | 364.71
0.23 | 0.0050916 | 79.52 | 340.6 | 379.13
0.24 | 0.0052344 | 80.85 | 351.77 | 393.21
0.25 | 0.0054119 | 82.26 | 362.84 | 407.08
0.26 | 0.005589 | 83.57 | 373.22 | 420.76
0.27 | 0.005609 | 85.12 | 383.28 | 433.97
0.28 | 0.005804 | 86.55 | 393.11 | 446.97
0.29 | 0.006018 | 87.86 | 402.46 | 459.75
0.3 | 0.006214 | 89.29 | 411.41 | 472.22
0.31 | 0.006417 | 90.36 | 420.08 | 484.35
0.32 | 0.006596 | 91.69 | 428.34 | 496.2
0.33 | 0.006828 | 92.94 | 436.28 | 507.74
0.34 | 0.007041 | 94.06 | 443.74 | 518.85
0.35 | 0.007285 | 95.25 | 451.1 | 529.83
0.36 | 0.007499 | 96.33 | 458.06 | 540.47
0.37 | 0.007725 | 97.51 | 464.6 | 550.65
0.38 | 0.007958 | 98.67 | 470.84 | 560.48
0.39 | 0.008193 | 99.76 | 476.81 | 569.92
0.4 | 0.008474 | 100.8 | 482.68 | 579.1
0.41 | 0.00873 | 101.9 | 488.1 | 588.2
0.42 | 0.009016 | 103.01 | 493.27 | 597
0.43 | 0.009266 | 104.15 | 498.29 | 605.1
0.44 | 0.009581 | 105.29 | 503.12 | 613
0.45 | 0.009912 | 106.28 | 507.7 | 620.7
0.46 | 0.01023 | 107.49 | 512.05 | 627.9
0.47 | 0.010559 | 108.61 | 516.31 | 635.1
0.48 | 0.010936 | 109.74 | 520.45 | 641.7
0.49 | 0.011353 | 110.92 | 524.33 | 648.3
0.5 | 0.011707 | 111.92 | 528.15 | 654.2
0.51 | 0.012187 | 113.21 | 531.85 | 660.1
0.52 | 0.012659 | 114.37 | 535.45 | 665.8
0.53 | 0.013127 | 115.57 | 538.92 | 670.9
0.54 | 0.013605 | 116.67 | 542.22 | 676
0.55 | 0.014187 | 117.91 | 545.48 | 680.4
0.56 | 0.014711 | 119.09 | 548.68 | 685.2
0.57 | 0.01527 | 120.39 | 551.82 | 689.4
0.58 | 0.015872 | 121.46 | 554.72 | 693.3
0.59 | 0.016451 | 122.76 | 557.66 | 697.2
0.6 | 0.017063 | 124.02 | 560.47 | 700.9
0.61 | 0.017687 | 125.35 | 563.21 | 704.1
0.62 | 0.018426 | 126.56 | 565.85 | 707.2
0.63 | 0.019156 | 127.97 | 568.3 | 709.8
0.64 | 0.019903 | 129.06 | 570.7 | 712.8
0.65 | 0.020591 | 130.43 | 573.2 | 715.3
0.66 | 0.021311 | 131.68 | 575.3 | 717.6
0.67 | 0.022041 | 132.96 | 577.6 | 719.6
0.68 | 0.02283 | 134.32 | 579.8 | 721.5
0.69 | 0.023724 | 135.56 | 581.8 | 723.2
0.7 | 0.024561 | 136.91 | 583.5 | 724.7
0.71 | 0.025419 | 138.28 | 585.8 | 726
0.72 | 0.026146 | 139.56 | 587.4 | 727.7
0.73 | 0.027134 | 140.74 | 589.4 | 728.9
0.74 | 0.028011 | 142.16 | 591 | 729.9
0.75 | 0.029057 | 143.47 | 592.6 | 731.3
0.76 | 0.029902 | 144.83 | 594.2 | 731.9
0.77 | 0.030851 | 146.15 | 595.7 | 732.9
0.78 | 0.03191 | 147.39 | 597.2 | 733.5
0.79 | 0.0327 | 148.76 | 598.3 | 734.5
0.8 | 0.033779 | 150.18 | 600 | 735.1
0.81 | 0.034839 | 151.57 | 601.2 | 735.6
0.82 | 0.035953 | 152.94 | 602.6 | 736.3
0.83 | 0.036996 | 154.28 | 603.9 | 737
0.84 | 0.038154 | 155.68 | 605.2 | 737.5
0.85 | 0.039228 | 157.07 | 606.3 | 737.9
0.86 | 0.040405 | 158.53 | 607.4 | 738.3
0.87 | 0.04157 | 159.91 | 608.6 | 739
0.88 | 0.04279 | 161.34 | 609.9 | 739.3
0.89 | 0.044002 | 162.81 | 610.8 | 739.7
0.9 | 0.045101 | 164.17 | 611.9 | 739.9
0.91 | 0.046506 | 165.78 | 613 | 740.3
0.92 | 0.047898 | 167.02 | 614.2 | 740.5
0.93 | 0.04917 | 168.59 | 615.1 | 741.1
0.94 | 0.05024 | 170.08 | 616.3 | 741.3
0.95 | 0.051705 | 171.61 | 617.4 | 741.5
0.96 | 0.052955 | 173.21 | 618.4 | 741.7
0.97 | 0.054444 | 174.55 | 619.5 | 741.9
0.98 | 0.055777 | 176.13 | 620.4 | 742.5
0.99 | 0.05724 | 177.62 | 621.4 | 742.7
1 | 0.05851 | 179.06 | 622.6 | 742.7