## I-V Characteristic (mA-mm)
VDS (V) | VGS = -0.300 V | VGS = 0.100 V | VGS = 0.500 V | VGS = 0.900 V
0 | -2.6983e-05 | -0.5402 | -1.0701 | -5.357
0.01 | 0.0007996 | 7.596 | 16.085 | 13.097
0.02 | 0.0013944 | 15.364 | 32.702 | 31.132
0.03 | 0.0018419 | 22.303 | 49.358 | 49.238
0.04 | 0.0021935 | 28.795 | 66.26 | 67.34
0.05 | 0.0024644 | 34.714 | 82.67 | 85.18
0.06 | 0.0026841 | 40.022 | 98.91 | 103.04
0.07 | 0.0028762 | 44.86 | 115.13 | 120.82
0.08 | 0.00303 | 49.11 | 131.48 | 138.44
0.09 | 0.0031862 | 52.904 | 147.09 | 155.89
0.1 | 0.003319 | 56.295 | 162.63 | 173.04
0.11 | 0.0034555 | 59.21 | 178.28 | 190.16
0.12 | 0.0035886 | 61.89 | 193.44 | 207.07
0.13 | 0.0037194 | 64.28 | 208.29 | 224.12
0.14 | 0.0038558 | 66.42 | 222.96 | 240.39
0.15 | 0.003979 | 68.3 | 237.48 | 256.74
0.16 | 0.0041078 | 70.03 | 251.47 | 272.99
0.17 | 0.0042445 | 71.65 | 265.25 | 288.72
0.18 | 0.0043573 | 73.02 | 278.62 | 304.43
0.19 | 0.0045146 | 74.46 | 291.8 | 319.98
0.2 | 0.0046533 | 75.74 | 304.51 | 335.2
0.21 | 0.0048056 | 76.94 | 316.87 | 349.98
0.22 | 0.0049451 | 78.24 | 329.11 | 364.8
0.23 | 0.0051065 | 79.36 | 340.66 | 379.33
0.24 | 0.005267 | 80.77 | 351.88 | 393.45
0.25 | 0.005414 | 82.14 | 362.92 | 407.16
0.26 | 0.0055912 | 83.51 | 373.26 | 420.87
0.27 | 0.005629 | 85.05 | 383.48 | 434.44
0.28 | 0.005825 | 86.37 | 393.25 | 447.25
0.29 | 0.006001 | 87.82 | 402.59 | 459.92
0.3 | 0.006211 | 89.13 | 411.45 | 472.46
0.31 | 0.006406 | 90.38 | 420.28 | 484.47
0.32 | 0.006601 | 91.6 | 428.49 | 496.41
0.33 | 0.006825 | 92.77 | 436.55 | 507.94
0.34 | 0.007032 | 93.98 | 443.99 | 519.15
0.35 | 0.007248 | 95.17 | 451.3 | 529.98
0.36 | 0.00745 | 96.25 | 458.32 | 540.55
0.37 | 0.007714 | 97.39 | 464.86 | 550.85
0.38 | 0.007951 | 98.57 | 471.1 | 560.83
0.39 | 0.008192 | 99.67 | 477.12 | 570.3
0.4 | 0.008455 | 100.76 | 482.93 | 579.4
0.41 | 0.008716 | 101.94 | 488.39 | 588.3
0.42 | 0.008985 | 102.9 | 493.57 | 597.2
0.43 | 0.009244 | 104.06 | 498.54 | 605.4
0.44 | 0.009566 | 105.16 | 503.38 | 613.4
0.45 | 0.009898 | 106.31 | 507.97 | 621
0.46 | 0.010214 | 107.38 | 512.27 | 628.2
0.47 | 0.010524 | 108.52 | 516.52 | 635.3
0.48 | 0.010934 | 109.66 | 520.59 | 642
0.49 | 0.011316 | 110.84 | 524.55 | 648.5
0.5 | 0.011761 | 112 | 528.25 | 654.5
0.51 | 0.012182 | 112.96 | 531.96 | 660.3
0.52 | 0.012604 | 114.33 | 535.57 | 665.4
0.53 | 0.013121 | 115.47 | 539.06 | 671
0.54 | 0.013599 | 116.63 | 542.35 | 676
0.55 | 0.014182 | 117.95 | 545.56 | 680.8
0.56 | 0.014722 | 118.92 | 548.81 | 685.2
0.57 | 0.015362 | 120.33 | 551.9 | 689.8
0.58 | 0.015842 | 121.5 | 554.76 | 693.2
0.59 | 0.016519 | 122.78 | 557.68 | 697.2
0.6 | 0.017169 | 124.05 | 560.47 | 700.9
0.61 | 0.017786 | 125.27 | 563.24 | 704.1
0.62 | 0.018514 | 126.5 | 565.85 | 707.3
0.63 | 0.019173 | 127.81 | 568.41 | 710
0.64 | 0.019868 | 129.06 | 570.7 | 712.6
0.65 | 0.020583 | 130.32 | 573.2 | 715.2
0.66 | 0.021418 | 131.61 | 575.4 | 717.5
0.67 | 0.022196 | 132.9 | 577.4 | 719.5
0.68 | 0.022982 | 134.24 | 579.8 | 721.3
0.69 | 0.023776 | 135.58 | 581.8 | 723
0.7 | 0.024568 | 136.75 | 583.7 | 724.9
0.71 | 0.025465 | 138.07 | 585.6 | 726
0.72 | 0.026328 | 139.43 | 587.4 | 727.4
0.73 | 0.027258 | 140.77 | 589.2 | 728.7
0.74 | 0.028166 | 142.12 | 591 | 729.7
0.75 | 0.029153 | 143.28 | 592.6 | 730.7
0.76 | 0.029982 | 144.75 | 594.2 | 731.5
0.77 | 0.031093 | 145.95 | 595.8 | 732.5
0.78 | 0.032025 | 147.43 | 597.2 | 733.3
0.79 | 0.033002 | 148.62 | 598.3 | 734.3
0.8 | 0.034021 | 150.01 | 599.8 | 734.7
0.81 | 0.035198 | 151.38 | 601.1 | 735.5
0.82 | 0.036338 | 152.75 | 602.6 | 735.9
0.83 | 0.037237 | 154.17 | 603.8 | 736.6
0.84 | 0.038534 | 155.44 | 605.1 | 737.3
0.85 | 0.039575 | 156.97 | 606.3 | 737.7
0.86 | 0.040734 | 158.31 | 607.4 | 737.9
0.87 | 0.041877 | 159.69 | 608.6 | 738.3
0.88 | 0.043004 | 161.28 | 609.8 | 738.6
0.89 | 0.04436 | 162.5 | 610.8 | 739.3
0.9 | 0.045694 | 164.13 | 611.9 | 739.5
0.91 | 0.046759 | 165.55 | 613.1 | 739.8
0.92 | 0.048113 | 167.02 | 614.2 | 740.1
0.93 | 0.049489 | 168.48 | 615.1 | 740.3
0.94 | 0.050616 | 169.82 | 616.3 | 740.9
0.95 | 0.05205 | 171.42 | 617 | 741.1
0.96 | 0.053549 | 172.89 | 618.2 | 741.1
0.97 | 0.055177 | 174.36 | 619.4 | 741.2
0.98 | 0.056272 | 175.7 | 620.2 | 741.5
0.99 | 0.05786 | 177.35 | 621.3 | 741.9
1 | 0.05934 | 178.74 | 622.5 | 742