## I-V Characteristic (mA-mm)
VDS (V) | VGS = -0.300 V | VGS = 0.100 V | VGS = 0.500 V | VGS = 0.900 V
0 | -2.7056e-05 | -0.5387 | -1.1053 | -5.473
0.01 | 0.00081 | 7.659 | 15.911 | 13.177
0.02 | 0.0014126 | 15.334 | 32.957 | 31.148
0.03 | 0.0018695 | 22.505 | 49.533 | 49.249
0.04 | 0.0022304 | 29.002 | 66.42 | 67.36
0.05 | 0.0025024 | 34.895 | 82.73 | 85.39
0.06 | 0.0027283 | 40.289 | 99.23 | 103.22
0.07 | 0.0029274 | 45.116 | 115.63 | 120.88
0.08 | 0.0030854 | 49.412 | 131.36 | 138.81
0.09 | 0.0032457 | 53.273 | 147.51 | 156.19
0.1 | 0.0033899 | 56.641 | 163.17 | 173.27
0.11 | 0.0035232 | 59.59 | 178.64 | 190.53
0.12 | 0.0036669 | 62.31 | 193.81 | 207.55
0.13 | 0.0038012 | 64.68 | 208.73 | 224.46
0.14 | 0.0039316 | 66.84 | 223.58 | 240.79
0.15 | 0.0040571 | 68.77 | 237.79 | 257.25
0.16 | 0.0041895 | 70.57 | 251.93 | 273.51
0.17 | 0.0043206 | 72.13 | 265.82 | 289.5
0.18 | 0.0044522 | 73.53 | 279.19 | 305
0.19 | 0.0046012 | 74.92 | 292.4 | 320.74
0.2 | 0.0047435 | 76.22 | 305.26 | 335.93
0.21 | 0.0049066 | 77.44 | 317.54 | 350.7
0.22 | 0.0050638 | 78.7 | 329.55 | 365.79
0.23 | 0.0052126 | 79.97 | 341.52 | 380.24
0.24 | 0.0053835 | 81.23 | 352.76 | 394.23
0.25 | 0.0055366 | 82.69 | 363.54 | 408.16
0.26 | 0.005666 | 84.12 | 374.03 | 421.81
0.27 | 0.00584 | 85.59 | 384.31 | 435.33
0.28 | 0.006017 | 87.09 | 394.08 | 448.14
0.29 | 0.006194 | 88.3 | 403.32 | 461.03
0.3 | 0.006396 | 89.65 | 412.33 | 473.43
0.31 | 0.006614 | 90.86 | 421.13 | 485.68
0.32 | 0.006807 | 92.14 | 429.3 | 497.51
0.33 | 0.007001 | 93.36 | 437.32 | 509.28
0.34 | 0.007252 | 94.52 | 444.97 | 520.41
0.35 | 0.007452 | 95.67 | 452.24 | 531.26
0.36 | 0.007698 | 96.83 | 459.17 | 542.05
0.37 | 0.007895 | 97.91 | 465.79 | 552.27
0.38 | 0.00814 | 99.01 | 472.18 | 562.28
0.39 | 0.008391 | 100.16 | 478.16 | 571.9
0.4 | 0.008644 | 101.3 | 483.94 | 581
0.41 | 0.008909 | 102.42 | 489.41 | 590.1
0.42 | 0.009217 | 103.55 | 494.66 | 598.3
0.43 | 0.009513 | 104.5 | 499.76 | 607
0.44 | 0.009788 | 105.71 | 504.55 | 615
0.45 | 0.010134 | 106.86 | 509.06 | 622.6
0.46 | 0.010446 | 107.93 | 513.53 | 630
0.47 | 0.010843 | 109.11 | 517.79 | 637.1
0.48 | 0.01121 | 110.17 | 521.9 | 643.7
0.49 | 0.011563 | 111.36 | 525.83 | 650
0.5 | 0.012019 | 112.46 | 529.67 | 656.2
0.51 | 0.012377 | 113.63 | 533.39 | 662.1
0.52 | 0.012958 | 114.73 | 536.93 | 667.5
0.53 | 0.013414 | 115.93 | 540.41 | 672.9
0.54 | 0.01399 | 117.17 | 543.78 | 678
0.55 | 0.014512 | 118.35 | 547.1 | 682.8
0.56 | 0.01511 | 119.55 | 550.25 | 687.2
0.57 | 0.015668 | 120.68 | 553.32 | 691.5
0.58 | 0.016403 | 121.96 | 556.31 | 695.6
0.59 | 0.017035 | 123.22 | 559.24 | 699.4
0.6 | 0.01766 | 124.43 | 562.15 | 702.8
0.61 | 0.018375 | 125.77 | 564.77 | 706
0.62 | 0.018975 | 126.88 | 567.42 | 709.3
0.63 | 0.019742 | 128.29 | 569.99 | 712.1
0.64 | 0.020527 | 129.59 | 572.3 | 714.8
0.65 | 0.021288 | 130.8 | 574.6 | 717.2
0.66 | 0.02199 | 132.14 | 576.8 | 719.4
0.67 | 0.022923 | 133.32 | 579.2 | 721.6
0.68 | 0.023713 | 134.68 | 581.6 | 723.6
0.69 | 0.024668 | 135.99 | 583.2 | 725.3
0.7 | 0.025543 | 137.23 | 585.3 | 726.7
0.71 | 0.026363 | 138.44 | 587.4 | 728.2
0.72 | 0.027366 | 139.82 | 589.2 | 729.2
0.73 | 0.028074 | 141.2 | 591 | 730.9
0.74 | 0.029264 | 142.48 | 592.6 | 731.9
0.75 | 0.030259 | 143.87 | 594.2 | 732.9
0.76 | 0.031113 | 145.01 | 596 | 733.5
0.77 | 0.032173 | 146.45 | 597.4 | 734.9
0.78 | 0.033387 | 147.73 | 598.6 | 735.5
0.79 | 0.03464 | 149.1 | 600.2 | 735.9
0.8 | 0.035596 | 150.49 | 601.4 | 736.7
0.81 | 0.036649 | 151.76 | 602.8 | 737.5
0.82 | 0.038094 | 153.16 | 603.9 | 738.1
0.83 | 0.039577 | 154.56 | 605.4 | 738.4
0.84 | 0.040411 | 156.01 | 606.7 | 738.8
0.85 | 0.04212 | 157.23 | 607.8 | 739.5
0.86 | 0.043306 | 158.68 | 609 | 739.9
0.87 | 0.044544 | 160.12 | 610 | 740.5
0.88 | 0.045445 | 161.62 | 611.1 | 740.7
0.89 | 0.04698 | 163.05 | 612.2 | 741.1
0.9 | 0.048479 | 164.27 | 613.4 | 741.3
0.91 | 0.050029 | 165.8 | 614.3 | 741.5
0.92 | 0.051585 | 167.34 | 615.4 | 741.9
0.93 | 0.052944 | 168.72 | 616.6 | 742
0.94 | 0.054402 | 170.36 | 617.5 | 742.5
0.95 | 0.055333 | 171.6 | 618.6 | 742.7
0.96 | 0.05662 | 173.24 | 619.8 | 743.1
0.97 | 0.0594 | 174.71 | 620.6 | 743.2
0.98 | 0.06041 | 176.2 | 621.8 | 743.7
0.99 | 0.06257 | 177.62 | 622.9 | 743.7
1 | 0.06361 | 179.08 | 623.8 | 743.9