## I-V Characteristic (mA-mm)
VDS (V) | VGS = -0.300 V | VGS = 0.100 V | VGS = 0.500 V | VGS = 0.900 V
0 | -1.9735e-05 | -0.5416 | -0.9129 | -5.245
0.01 | 0.0007709 | 7.728 | 15.923 | 12.811
0.02 | 0.0013515 | 15.252 | 32.684 | 30.977
0.03 | 0.0017883 | 22.308 | 49.472 | 49.046
0.04 | 0.002126 | 28.833 | 66.14 | 67.25
0.05 | 0.0023875 | 34.683 | 82.69 | 85.21
0.06 | 0.0026026 | 40.03 | 98.87 | 102.98
0.07 | 0.0027819 | 44.85 | 115.51 | 120.94
0.08 | 0.0029414 | 49.078 | 131.37 | 138.31
0.09 | 0.0030874 | 52.863 | 147.19 | 155.74
0.1 | 0.0032131 | 56.238 | 162.79 | 172.96
0.11 | 0.0033441 | 59.18 | 178.19 | 190.4
0.12 | 0.0034632 | 61.83 | 193.64 | 207.19
0.13 | 0.0035954 | 64.21 | 208.39 | 224.07
0.14 | 0.0037148 | 66.3 | 222.94 | 240.48
0.15 | 0.0038351 | 68.25 | 237.42 | 256.86
0.16 | 0.0039678 | 69.93 | 251.63 | 273.22
0.17 | 0.0040843 | 71.4 | 265.21 | 288.96
0.18 | 0.0042313 | 72.97 | 278.62 | 304.51
0.19 | 0.0043562 | 74.3 | 291.89 | 320.09
0.2 | 0.0045002 | 75.54 | 304.55 | 335.21
0.21 | 0.0046366 | 76.86 | 317.01 | 350.37
0.22 | 0.0047743 | 77.92 | 329 | 364.79
0.23 | 0.00493 | 79.22 | 340.68 | 379.43
0.24 | 0.0050724 | 80.49 | 351.9 | 393.47
0.25 | 0.0052326 | 81.8 | 362.68 | 407.41
0.26 | 0.0053946 | 83.31 | 373.33 | 421.02
0.27 | 0.0055463 | 84.68 | 383.36 | 434.46
0.28 | 0.005666 | 86.11 | 393.07 | 447.39
0.29 | 0.005855 | 87.41 | 402.46 | 460.08
0.3 | 0.006044 | 88.78 | 411.4 | 472.73
0.31 | 0.006261 | 89.94 | 420.01 | 484.8
0.32 | 0.006425 | 91.24 | 428.26 | 496.55
0.33 | 0.006624 | 92.48 | 436.27 | 508.14
0.34 | 0.006818 | 93.56 | 443.83 | 519.33
0.35 | 0.007027 | 94.77 | 451.01 | 530.36
0.36 | 0.007242 | 95.77 | 457.97 | 540.87
0.37 | 0.007463 | 96.95 | 464.64 | 551.05
0.38 | 0.007683 | 98.06 | 470.86 | 561.03
0.39 | 0.007881 | 99.2 | 476.75 | 570.7
0.4 | 0.008159 | 100.34 | 482.54 | 579.8
0.41 | 0.008402 | 101.28 | 488.08 | 588.6
0.42 | 0.008656 | 102.42 | 493.26 | 597.4
0.43 | 0.008922 | 103.56 | 498.2 | 605.6
0.44 | 0.00922 | 104.68 | 502.99 | 613.8
0.45 | 0.009516 | 105.67 | 507.62 | 621.2
0.46 | 0.009776 | 106.92 | 511.93 | 628.7
0.47 | 0.010138 | 107.94 | 516.15 | 635.5
0.48 | 0.010505 | 109.08 | 520.23 | 642.1
0.49 | 0.010888 | 110.23 | 524.18 | 648.7
0.5 | 0.011235 | 111.3 | 527.94 | 654.8
0.51 | 0.011659 | 112.42 | 531.61 | 660.5
0.52 | 0.012092 | 113.69 | 535.2 | 666.1
0.53 | 0.0126 | 114.77 | 538.7 | 671
0.54 | 0.013059 | 116.11 | 541.89 | 676.3
0.55 | 0.013541 | 117.11 | 545.22 | 680.8
0.56 | 0.014128 | 118.4 | 548.4 | 685.8
0.57 | 0.014591 | 119.6 | 551.47 | 690.2
0.58 | 0.015207 | 120.82 | 554.48 | 693.7
0.59 | 0.015762 | 122.06 | 557.28 | 697.6
0.6 | 0.016378 | 123.3 | 560.11 | 701.3
0.61 | 0.016964 | 124.5 | 562.83 | 704.4
0.62 | 0.017644 | 125.79 | 565.47 | 707.4
0.63 | 0.018264 | 126.99 | 567.97 | 710.1
0.64 | 0.018967 | 128.23 | 570.3 | 713.1
0.65 | 0.019643 | 129.53 | 572.7 | 715.7
0.66 | 0.020366 | 130.87 | 575 | 717.6
0.67 | 0.021066 | 132.16 | 577 | 719.6
0.68 | 0.021754 | 133.48 | 579.1 | 721.6
0.69 | 0.022579 | 134.61 | 581.6 | 723.5
0.7 | 0.023375 | 135.99 | 583 | 725
0.71 | 0.024312 | 137.29 | 585 | 726.5
0.72 | 0.024973 | 138.57 | 587.2 | 727.7
0.73 | 0.025792 | 139.89 | 588.6 | 729
0.74 | 0.026676 | 141.1 | 590.4 | 729.9
0.75 | 0.027534 | 142.44 | 592 | 731.1
0.76 | 0.028436 | 143.79 | 593.4 | 731.9
0.77 | 0.029428 | 145.16 | 595 | 732.7
0.78 | 0.030329 | 146.34 | 596.5 | 733.7
0.79 | 0.031194 | 147.73 | 597.9 | 734.5
0.8 | 0.032111 | 149.12 | 599.4 | 735.1
0.81 | 0.033176 | 150.46 | 600.6 | 735.5
0.82 | 0.034263 | 151.86 | 601.8 | 736.2
0.83 | 0.035224 | 153.04 | 603.4 | 736.7
0.84 | 0.036348 | 154.52 | 604.2 | 737.1
0.85 | 0.037402 | 155.89 | 605.6 | 737.7
0.86 | 0.038348 | 157.31 | 606.9 | 738.1
0.87 | 0.039641 | 158.77 | 607.8 | 738.3
0.88 | 0.040715 | 160.07 | 609 | 738.7
0.89 | 0.041924 | 161.54 | 610.1 | 739.3
0.9 | 0.042881 | 162.97 | 611.1 | 739.7
0.91 | 0.044196 | 164.43 | 612.2 | 739.9
0.92 | 0.045398 | 165.81 | 613.4 | 740.2
0.93 | 0.046783 | 167.25 | 614.6 | 740.5
0.94 | 0.047934 | 168.76 | 615.4 | 740.9
0.95 | 0.049015 | 170.2 | 616.4 | 741.1
0.96 | 0.050404 | 171.72 | 617.4 | 741.2
0.97 | 0.051504 | 173.05 | 618.6 | 741.5
0.98 | 0.053016 | 174.63 | 619.5 | 741.8
0.99 | 0.054263 | 176.11 | 620.6 | 741.9
1 | 0.055831 | 177.6 | 621.6 | 742