## I-V Characteristic (mA-mm)
VDS (V) | VGS = -0.300 V | VGS = 0.100 V | VGS = 0.500 V | VGS = 0.900 V
0 | -3.4394e-05 | -0.43991 | -0.9971 | -5.175
0.01 | 0.0007748 | 7.478 | 15.204 | 12.232
0.02 | 0.0013586 | 14.867 | 31.533 | 30.056
0.03 | 0.0018019 | 21.653 | 47.591 | 47.268
0.04 | 0.0021477 | 28.088 | 63.84 | 65.02
0.05 | 0.002414 | 33.773 | 79.65 | 82
0.06 | 0.0026374 | 38.922 | 95.39 | 99.15
0.07 | 0.0028246 | 43.619 | 111.14 | 116.41
0.08 | 0.0029812 | 47.741 | 126.59 | 133
0.09 | 0.003134 | 51.422 | 141.98 | 150.14
0.1 | 0.0032687 | 54.675 | 156.99 | 166.64
0.11 | 0.0033879 | 57.43 | 171.96 | 183.24
0.12 | 0.003535 | 59.99 | 186.79 | 199.51
0.13 | 0.0036634 | 62.24 | 201.26 | 215.76
0.14 | 0.0037997 | 64.31 | 215.25 | 231.71
0.15 | 0.0039171 | 66.08 | 229.3 | 247.52
0.16 | 0.0040578 | 67.78 | 242.94 | 263
0.17 | 0.0041873 | 69.19 | 256.03 | 278.4
0.18 | 0.0043088 | 70.53 | 269.31 | 293.57
0.19 | 0.004461 | 71.83 | 282.08 | 308.54
0.2 | 0.0046031 | 72.98 | 294.37 | 323.11
0.21 | 0.0047523 | 74.09 | 306.41 | 337.55
0.22 | 0.0048941 | 75.18 | 318.03 | 351.5
0.23 | 0.0050544 | 76.38 | 329.56 | 365.8
0.24 | 0.005224 | 77.38 | 340.37 | 379.39
0.25 | 0.0053695 | 78.74 | 350.93 | 392.62
0.26 | 0.0055407 | 79.95 | 361.16 | 405.8
0.27 | 0.005698 | 81.25 | 371.06 | 418.75
0.28 | 0.005793 | 82.67 | 380.45 | 431.37
0.29 | 0.005975 | 83.83 | 389.59 | 443.67
0.3 | 0.006166 | 85.23 | 398.21 | 455.64
0.31 | 0.006379 | 86.48 | 406.63 | 467.49
0.32 | 0.006563 | 87.6 | 414.69 | 479.01
0.33 | 0.006791 | 88.89 | 422.47 | 490.18
0.34 | 0.007008 | 89.97 | 429.72 | 501.12
0.35 | 0.007213 | 91.09 | 436.68 | 511.69
0.36 | 0.007414 | 92.2 | 443.42 | 521.86
0.37 | 0.007649 | 93.32 | 449.87 | 531.99
0.38 | 0.007883 | 94.33 | 455.91 | 541.59
0.39 | 0.008123 | 95.49 | 461.69 | 550.9
0.4 | 0.008347 | 96.52 | 467.3 | 560.01
0.41 | 0.008597 | 97.58 | 472.7 | 568.66
0.42 | 0.008853 | 98.66 | 477.71 | 577
0.43 | 0.009098 | 99.58 | 482.57 | 585
0.44 | 0.009443 | 100.74 | 487.27 | 592.8
0.45 | 0.009724 | 101.78 | 491.82 | 600.4
0.46 | 0.010059 | 102.86 | 496.1 | 607.4
0.47 | 0.010343 | 103.98 | 500.28 | 614.3
0.48 | 0.010704 | 105.02 | 504.35 | 620.7
0.49 | 0.011075 | 106.1 | 508.28 | 626.9
0.5 | 0.011469 | 107.19 | 512.13 | 632.9
0.51 | 0.01188 | 108.3 | 515.8 | 638.9
0.52 | 0.012306 | 109.45 | 519.42 | 644.2
0.53 | 0.012781 | 110.54 | 522.94 | 649.3
0.54 | 0.013223 | 111.74 | 526.3 | 654.1
0.55 | 0.013744 | 112.89 | 529.53 | 658.8
0.56 | 0.014266 | 114.08 | 532.81 | 663.3
0.57 | 0.014843 | 115.17 | 535.9 | 667.4
0.58 | 0.015401 | 116.44 | 538.92 | 671.3
0.59 | 0.015976 | 117.65 | 541.76 | 675
0.6 | 0.016537 | 118.94 | 544.61 | 678.6
0.61 | 0.017143 | 120.26 | 547.4 | 681.6
0.62 | 0.017807 | 121.3 | 550.08 | 684.8
0.63 | 0.018495 | 122.62 | 552.61 | 687.6
0.64 | 0.019202 | 123.93 | 555.17 | 690.4
0.65 | 0.019859 | 125.23 | 557.47 | 693
0.66 | 0.020617 | 126.47 | 559.83 | 695.2
0.67 | 0.021285 | 127.75 | 562.15 | 697.1
0.68 | 0.022145 | 129.06 | 564.24 | 699.2
0.69 | 0.02275 | 130.39 | 566.38 | 700.5
0.7 | 0.02351 | 131.61 | 568.26 | 702.5
0.71 | 0.024445 | 132.86 | 570.1 | 704
0.72 | 0.025074 | 134.31 | 572 | 705.3
0.73 | 0.026016 | 135.56 | 573.9 | 706.6
0.74 | 0.026869 | 136.9 | 575.6 | 707.8
0.75 | 0.027869 | 138.27 | 577 | 709.3
0.76 | 0.028552 | 139.43 | 578.8 | 710
0.77 | 0.02949 | 140.84 | 580.2 | 710.9
0.78 | 0.030458 | 142.16 | 581.8 | 711.8
0.79 | 0.031413 | 143.51 | 583.2 | 712.5
0.8 | 0.032327 | 144.91 | 584.6 | 713.3
0.81 | 0.033446 | 146.17 | 585.8 | 714
0.82 | 0.034374 | 147.65 | 587.3 | 714.9
0.83 | 0.03532 | 148.93 | 588.6 | 715.5
0.84 | 0.036463 | 150.37 | 589.8 | 716
0.85 | 0.037513 | 151.66 | 591 | 716.4
0.86 | 0.038713 | 153.08 | 592.4 | 717
0.87 | 0.039596 | 154.47 | 593.6 | 717.4
0.88 | 0.040732 | 155.92 | 594.3 | 718.1
0.89 | 0.04187 | 157.45 | 595.6 | 718.5
0.9 | 0.042934 | 158.67 | 596.8 | 718.8
0.91 | 0.044087 | 160.12 | 597.8 | 718.9
0.92 | 0.045225 | 161.67 | 598.9 | 719.4
0.93 | 0.046558 | 163.11 | 600.1 | 720
0.94 | 0.047695 | 164.71 | 601 | 720.4
0.95 | 0.048969 | 165.93 | 602 | 720.6
0.96 | 0.05015 | 167.51 | 603.1 | 721
0.97 | 0.051627 | 169 | 603.8 | 721.4
0.98 | 0.052781 | 170.5 | 605 | 721.7
0.99 | 0.0542 | 171.83 | 606.2 | 722
1 | 0.055516 | 173.34 | 607.1 | 722.1