## I-V Characteristic (mA-mm)
VDS (V) | VGS = -0.300 V | VGS = 0.100 V | VGS = 0.500 V | VGS = 0.900 V
0 | -3.3758e-05 | -0.42267 | -1.0342 | -5.232
0.01 | 0.0007402 | 7.453 | 15.173 | 12.261
0.02 | 0.0013077 | 14.883 | 31.697 | 30.184
0.03 | 0.001732 | 21.685 | 47.665 | 47.444
0.04 | 0.0020676 | 28.086 | 64.08 | 65.14
0.05 | 0.0023208 | 33.776 | 79.87 | 82.4
0.06 | 0.0025384 | 38.965 | 95.63 | 99.48
0.07 | 0.0027187 | 43.636 | 111.47 | 116.74
0.08 | 0.0028612 | 47.771 | 126.85 | 133.5
0.09 | 0.0030098 | 51.452 | 142.38 | 150.69
0.1 | 0.0031384 | 54.726 | 157.35 | 167.14
0.11 | 0.003269 | 57.5 | 172.44 | 183.82
0.12 | 0.0033865 | 60.09 | 187.23 | 200.38
0.13 | 0.0035105 | 62.32 | 201.73 | 216.35
0.14 | 0.0036267 | 64.39 | 215.89 | 232.48
0.15 | 0.0037448 | 66.22 | 229.97 | 248.44
0.16 | 0.0038826 | 67.86 | 243.57 | 263.91
0.17 | 0.0040091 | 69.34 | 256.94 | 279.22
0.18 | 0.0041314 | 70.71 | 270.13 | 294.57
0.19 | 0.0042722 | 71.91 | 283.01 | 309.68
0.2 | 0.0044166 | 73.13 | 295.3 | 324.31
0.21 | 0.0045564 | 74.27 | 307.39 | 338.8
0.22 | 0.0046843 | 75.36 | 319.07 | 352.98
0.23 | 0.0048355 | 76.6 | 330.67 | 367.35
0.24 | 0.0049879 | 77.62 | 341.54 | 380.82
0.25 | 0.0051252 | 78.97 | 352.18 | 394.27
0.26 | 0.0052865 | 80.29 | 362.52 | 407.65
0.27 | 0.0054483 | 81.53 | 372.46 | 420.48
0.28 | 0.0056213 | 82.94 | 381.96 | 433.3
0.29 | 0.005662 | 84.16 | 391.18 | 445.69
0.3 | 0.005849 | 85.47 | 399.9 | 457.75
0.31 | 0.006044 | 86.71 | 408.42 | 469.67
0.32 | 0.00624 | 87.96 | 416.52 | 481.3
0.33 | 0.006441 | 89.05 | 424.39 | 492.69
0.34 | 0.006636 | 90.24 | 431.74 | 503.61
0.35 | 0.006848 | 91.36 | 438.83 | 514.17
0.36 | 0.007044 | 92.41 | 445.63 | 524.71
0.37 | 0.007282 | 93.65 | 452.22 | 534.96
0.38 | 0.007501 | 94.57 | 458.35 | 544.64
0.39 | 0.007731 | 95.71 | 464.13 | 553.94
0.4 | 0.007946 | 96.79 | 469.82 | 563.21
0.41 | 0.008189 | 97.84 | 475.25 | 572
0.42 | 0.008428 | 99.01 | 480.34 | 580.5
0.43 | 0.008686 | 99.88 | 485.26 | 588.6
0.44 | 0.008972 | 101.03 | 489.98 | 596.6
0.45 | 0.009233 | 102.14 | 494.57 | 604.2
0.46 | 0.009535 | 103.22 | 498.9 | 611.4
0.47 | 0.0098 | 104.26 | 503.08 | 618.3
0.48 | 0.010171 | 105.39 | 507.25 | 624.9
0.49 | 0.010512 | 106.42 | 511.17 | 631.3
0.5 | 0.010932 | 107.61 | 515 | 637.7
0.51 | 0.0113 | 108.71 | 518.6 | 643.5
0.52 | 0.011693 | 109.76 | 522.3 | 648.8
0.53 | 0.012118 | 110.96 | 525.83 | 654.2
0.54 | 0.012582 | 112.12 | 529.2 | 659
0.55 | 0.013051 | 113.24 | 532.49 | 663.8
0.56 | 0.013588 | 114.54 | 535.68 | 668.5
0.57 | 0.014078 | 115.55 | 538.82 | 672.7
0.58 | 0.01458 | 116.85 | 541.85 | 676.6
0.59 | 0.015161 | 118.11 | 544.75 | 680.6
0.6 | 0.015742 | 119.27 | 547.56 | 684
0.61 | 0.016343 | 120.5 | 550.33 | 687.2
0.62 | 0.016914 | 121.78 | 553.01 | 690.4
0.63 | 0.017506 | 123.06 | 555.54 | 693.3
0.64 | 0.018221 | 124.27 | 558.1 | 696.2
0.65 | 0.018813 | 125.55 | 560.43 | 698.5
0.66 | 0.019569 | 126.77 | 562.79 | 700.8
0.67 | 0.02028 | 128.05 | 565.04 | 703.2
0.68 | 0.021017 | 129.38 | 567.24 | 705.3
0.69 | 0.021677 | 130.66 | 569.35 | 706.9
0.7 | 0.022462 | 131.94 | 571.1 | 708.6
0.71 | 0.023203 | 133.09 | 572.8 | 710
0.72 | 0.023985 | 134.47 | 574.8 | 711.7
0.73 | 0.024858 | 135.79 | 576.5 | 712.8
0.74 | 0.025619 | 137.09 | 578.3 | 714.1
0.75 | 0.026539 | 138.45 | 580.2 | 715.3
0.76 | 0.027192 | 139.72 | 581.8 | 716.1
0.77 | 0.028116 | 141.12 | 583.2 | 717
0.78 | 0.029047 | 142.38 | 584.6 | 718.1
0.79 | 0.029918 | 143.75 | 586.2 | 718.6
0.8 | 0.03071 | 144.99 | 587.6 | 719.6
0.81 | 0.031805 | 146.32 | 588.8 | 720.1
0.82 | 0.0328 | 147.71 | 590.1 | 720.8
0.83 | 0.033654 | 149.07 | 591.4 | 721.4
0.84 | 0.034673 | 150.44 | 592.8 | 722
0.85 | 0.035806 | 151.7 | 593.8 | 722.4
0.86 | 0.036613 | 153.2 | 595 | 723
0.87 | 0.037553 | 154.6 | 596.2 | 723.6
0.88 | 0.038804 | 156.01 | 597.3 | 724
0.89 | 0.039808 | 157.5 | 598.3 | 724.3
0.9 | 0.04108 | 158.72 | 599.6 | 724.7
0.91 | 0.042238 | 160.23 | 600.5 | 725.1
0.92 | 0.043263 | 161.67 | 601.5 | 725.5
0.93 | 0.044364 | 163.15 | 602.6 | 725.8
0.94 | 0.045397 | 164.61 | 603.8 | 726.5
0.95 | 0.046715 | 166.01 | 604.6 | 726.5
0.96 | 0.047933 | 167.47 | 605.8 | 726.7
0.97 | 0.049157 | 168.92 | 606.8 | 727.1
0.98 | 0.050158 | 170.44 | 607.8 | 727.7
0.99 | 0.051673 | 171.77 | 609 | 727.9
1 | 0.052885 | 173.33 | 609.9 | 728.1