## I-V Characteristic (mA-mm)
VDS (V) | VGS = -0.300 V | VGS = 0.100 V | VGS = 0.500 V | VGS = 0.900 V
0 | -2.9807e-05 | -0.532 | -1.0652 | -5.237
0.01 | 0.0007636 | 7.428 | 15.556 | 12.754
0.02 | 0.0013534 | 14.993 | 31.53 | 30.047
0.03 | 0.0017908 | 21.768 | 47.685 | 47.44
0.04 | 0.0021368 | 28.149 | 63.89 | 65.14
0.05 | 0.002402 | 33.927 | 79.87 | 82.26
0.06 | 0.0026232 | 39.101 | 95.65 | 99.43
0.07 | 0.0028071 | 43.817 | 111.17 | 116.67
0.08 | 0.0029637 | 47.988 | 127.02 | 133.92
0.09 | 0.0031128 | 51.699 | 142.3 | 150.44
0.1 | 0.0032489 | 54.96 | 157.35 | 167.1
0.11 | 0.0033937 | 57.69 | 172.45 | 183.91
0.12 | 0.0035148 | 60.29 | 187.21 | 199.95
0.13 | 0.0036508 | 62.64 | 201.7 | 216.43
0.14 | 0.0037755 | 64.69 | 215.8 | 232.38
0.15 | 0.0038924 | 66.54 | 229.82 | 248.28
0.16 | 0.00403 | 68.21 | 243.61 | 263.7
0.17 | 0.0041564 | 69.71 | 256.99 | 279.3
0.18 | 0.0042955 | 71.05 | 269.85 | 294.47
0.19 | 0.0044371 | 72.4 | 282.89 | 309.44
0.2 | 0.0045814 | 73.62 | 295.31 | 324.15
0.21 | 0.0047179 | 74.8 | 307.18 | 338.76
0.22 | 0.0048523 | 75.96 | 319.19 | 353.09
0.23 | 0.0050177 | 77.02 | 330.66 | 367.07
0.24 | 0.0051689 | 78.24 | 341.54 | 380.8
0.25 | 0.0053187 | 79.5 | 352.19 | 394.32
0.26 | 0.0054991 | 80.79 | 362.47 | 407.24
0.27 | 0.0056786 | 82.12 | 372.54 | 420.59
0.28 | 0.005732 | 83.46 | 381.94 | 433.28
0.29 | 0.005912 | 84.79 | 391.04 | 445.5
0.3 | 0.006124 | 86.02 | 400 | 457.67
0.31 | 0.006319 | 87.31 | 408.49 | 469.69
0.32 | 0.006524 | 88.5 | 416.5 | 481.25
0.33 | 0.006708 | 89.67 | 424.39 | 492.45
0.34 | 0.006931 | 90.88 | 431.81 | 503.38
0.35 | 0.007145 | 91.98 | 438.88 | 514.19
0.36 | 0.007388 | 93.16 | 445.74 | 524.72
0.37 | 0.007586 | 94.15 | 452.23 | 534.62
0.38 | 0.007825 | 95.27 | 458.4 | 544.41
0.39 | 0.008043 | 96.33 | 464.23 | 553.88
0.4 | 0.008281 | 97.46 | 469.88 | 563.11
0.41 | 0.008558 | 98.59 | 475.26 | 571.9
0.42 | 0.008806 | 99.57 | 480.44 | 580.2
0.43 | 0.009084 | 100.66 | 485.33 | 588.6
0.44 | 0.009346 | 101.76 | 490.05 | 596.6
0.45 | 0.009663 | 102.82 | 494.57 | 604.2
0.46 | 0.009956 | 103.86 | 498.99 | 611.5
0.47 | 0.010327 | 104.94 | 503.18 | 618.2
0.48 | 0.010651 | 106.05 | 507.23 | 625.2
0.49 | 0.011 | 107.17 | 511.15 | 631.3
0.5 | 0.011401 | 108.3 | 514.94 | 637.5
0.51 | 0.011791 | 109.21 | 518.69 | 643.5
0.52 | 0.012244 | 110.5 | 522.24 | 648.9
0.53 | 0.012696 | 111.64 | 525.75 | 654.1
0.54 | 0.013214 | 112.8 | 529.17 | 659
0.55 | 0.013683 | 113.97 | 532.37 | 664.1
0.56 | 0.014172 | 115.11 | 535.63 | 668.5
0.57 | 0.014722 | 116.27 | 538.71 | 672.9
0.58 | 0.015317 | 117.51 | 541.76 | 677
0.59 | 0.015896 | 118.67 | 544.71 | 680.4
0.6 | 0.01649 | 119.99 | 547.53 | 684.3
0.61 | 0.017128 | 121.08 | 550.26 | 687.6
0.62 | 0.017674 | 122.43 | 552.91 | 690.7
0.63 | 0.018421 | 123.62 | 555.56 | 693.6
0.64 | 0.019057 | 124.95 | 557.99 | 696.4
0.65 | 0.019826 | 126.13 | 560.44 | 699
0.66 | 0.020455 | 127.39 | 562.74 | 701.2
0.67 | 0.02124 | 128.73 | 565 | 703.6
0.68 | 0.021909 | 130.02 | 567.25 | 705.5
0.69 | 0.022687 | 131.33 | 569.13 | 707.5
0.7 | 0.023492 | 132.48 | 571.2 | 709
0.71 | 0.024308 | 133.84 | 572.8 | 710.6
0.72 | 0.025106 | 135.17 | 575 | 712.3
0.73 | 0.025865 | 136.44 | 576.6 | 713.3
0.74 | 0.02677 | 137.87 | 578.2 | 714.6
0.75 | 0.027686 | 139.04 | 580.2 | 715.7
0.76 | 0.028559 | 140.47 | 581.6 | 716.8
0.77 | 0.029358 | 141.8 | 583.2 | 717.6
0.78 | 0.030302 | 143.15 | 584.8 | 718.6
0.79 | 0.031356 | 144.39 | 586.4 | 719.4
0.8 | 0.032228 | 145.75 | 587.6 | 720.2
0.81 | 0.033271 | 147.17 | 589.2 | 720.9
0.82 | 0.034221 | 148.54 | 590.2 | 721.7
0.83 | 0.035267 | 149.89 | 591.7 | 722.1
0.84 | 0.036171 | 151.18 | 593 | 722.8
0.85 | 0.03743 | 152.62 | 594 | 723.5
0.86 | 0.038476 | 154.08 | 595.1 | 724
0.87 | 0.039543 | 155.48 | 596.5 | 724.3
0.88 | 0.040792 | 156.99 | 597.6 | 724.9
0.89 | 0.041823 | 158.16 | 599 | 725.1
0.9 | 0.042988 | 159.7 | 599.8 | 725.7
0.91 | 0.043965 | 161.22 | 601 | 726
0.92 | 0.045354 | 162.66 | 602.1 | 726.7
0.93 | 0.046437 | 164.13 | 603 | 726.9
0.94 | 0.047907 | 165.53 | 604.2 | 727.1
0.95 | 0.048903 | 167.02 | 605.3 | 727.4
0.96 | 0.050202 | 168.52 | 606.3 | 728.1
0.97 | 0.051709 | 170.08 | 607.4 | 728.3
0.98 | 0.052975 | 171.34 | 608.3 | 728.3
0.99 | 0.054146 | 172.97 | 609.2 | 728.7
1 | 0.055705 | 174.43 | 610.3 | 729.1