## I-V Characteristic (mA-mm)
VDS (V) | VGS = -0.300 V | VGS = 0.100 V | VGS = 0.500 V | VGS = 0.900 V
0 | -1.8179e-05 | -0.5303 | -1.0043 | -5.082
0.01 | 0.0007098 | 7.496 | 15.416 | 12.378
0.02 | 0.0012425 | 14.79 | 31.7 | 29.957
0.03 | 0.0016438 | 21.582 | 47.903 | 47.583
0.04 | 0.0019547 | 27.883 | 64.17 | 65.14
0.05 | 0.0021975 | 33.573 | 80.13 | 82.58
0.06 | 0.0023939 | 38.712 | 96.07 | 99.71
0.07 | 0.0025703 | 43.338 | 112.04 | 117.3
0.08 | 0.0027059 | 47.426 | 127.41 | 134.04
0.09 | 0.0028433 | 51.085 | 142.84 | 151.08
0.1 | 0.0029624 | 54.3 | 157.99 | 167.81
0.11 | 0.0030742 | 57.12 | 172.89 | 184.45
0.12 | 0.003202 | 59.64 | 188.01 | 201.06
0.13 | 0.0033153 | 61.86 | 202.34 | 217.31
0.14 | 0.0034214 | 63.89 | 216.47 | 233.2
0.15 | 0.0035335 | 65.67 | 230.58 | 249.17
0.16 | 0.0036456 | 67.3 | 244.39 | 265.17
0.17 | 0.0037702 | 68.83 | 257.69 | 280.42
0.18 | 0.0038849 | 70.07 | 270.72 | 295.59
0.19 | 0.0040246 | 71.41 | 283.69 | 310.8
0.2 | 0.0041422 | 72.58 | 296.09 | 325.53
0.21 | 0.0042627 | 73.63 | 308.29 | 340.31
0.22 | 0.0044121 | 74.78 | 319.93 | 354.44
0.23 | 0.0045461 | 75.89 | 331.48 | 368.63
0.24 | 0.0047031 | 77.1 | 342.43 | 382.37
0.25 | 0.0048361 | 78.31 | 352.98 | 395.75
0.26 | 0.0049827 | 79.52 | 363.52 | 409.27
0.27 | 0.0051311 | 80.79 | 373.32 | 422.26
0.28 | 0.0052789 | 82.22 | 382.75 | 434.89
0.29 | 0.0054543 | 83.48 | 391.97 | 447.38
0.3 | 0.0056122 | 84.72 | 400.75 | 459.72
0.31 | 0.005674 | 86.02 | 409.27 | 471.58
0.32 | 0.005832 | 87.09 | 417.3 | 483.16
0.33 | 0.006039 | 88.35 | 425.11 | 494.53
0.34 | 0.006222 | 89.51 | 432.55 | 505.63
0.35 | 0.006418 | 90.58 | 439.64 | 516.38
0.36 | 0.006602 | 91.72 | 446.41 | 526.78
0.37 | 0.006814 | 92.72 | 452.89 | 536.83
0.38 | 0.00703 | 93.89 | 459.08 | 546.75
0.39 | 0.007224 | 94.96 | 464.86 | 555.99
0.4 | 0.007481 | 96.03 | 470.55 | 565.44
0.41 | 0.007693 | 96.93 | 475.89 | 573.9
0.42 | 0.007949 | 98.06 | 481.03 | 582.6
0.43 | 0.008178 | 99.18 | 485.87 | 591
0.44 | 0.00843 | 100.19 | 490.61 | 598.8
0.45 | 0.008697 | 101.3 | 495.1 | 606.3
0.46 | 0.008967 | 102.16 | 499.49 | 613.8
0.47 | 0.009283 | 103.42 | 503.62 | 620.6
0.48 | 0.009622 | 104.47 | 507.72 | 627
0.49 | 0.009952 | 105.58 | 511.6 | 633.9
0.5 | 0.010277 | 106.69 | 515.43 | 639.7
0.51 | 0.010641 | 107.69 | 519.08 | 645.7
0.52 | 0.011009 | 108.91 | 522.65 | 651.4
0.53 | 0.011434 | 110.01 | 526.15 | 656.4
0.54 | 0.011826 | 111.12 | 529.46 | 661.5
0.55 | 0.012299 | 112.22 | 532.77 | 666.5
0.56 | 0.012786 | 113.38 | 536 | 670.9
0.57 | 0.013201 | 114.58 | 539.04 | 674.9
0.58 | 0.013711 | 115.79 | 542.11 | 679
0.59 | 0.014265 | 116.99 | 544.9 | 683
0.6 | 0.014832 | 118.03 | 547.78 | 686.4
0.61 | 0.015314 | 119.32 | 550.52 | 690
0.62 | 0.015927 | 120.65 | 553.16 | 693.1
0.63 | 0.016498 | 121.84 | 555.81 | 696.2
0.64 | 0.017133 | 123.23 | 558.2 | 698.7
0.65 | 0.017744 | 124.3 | 560.67 | 701.3
0.66 | 0.018378 | 125.61 | 562.97 | 703.4
0.67 | 0.018998 | 126.89 | 565.2 | 705.7
0.68 | 0.019641 | 128.13 | 567.33 | 707.6
0.69 | 0.020449 | 129.43 | 569.39 | 709.6
0.7 | 0.021078 | 130.68 | 571.1 | 711.2
0.71 | 0.021849 | 131.91 | 573.2 | 712.8
0.72 | 0.022483 | 133.18 | 575 | 714.4
0.73 | 0.02332 | 134.52 | 577 | 715.6
0.74 | 0.024068 | 135.69 | 578.3 | 716.8
0.75 | 0.024827 | 137.07 | 580 | 717.8
0.76 | 0.02561 | 138.35 | 581.8 | 718.8
0.77 | 0.026395 | 139.67 | 583.2 | 719.8
0.78 | 0.027313 | 141.06 | 584.8 | 720.5
0.79 | 0.028168 | 142.14 | 586.2 | 721.6
0.8 | 0.029003 | 143.62 | 587.8 | 722
0.81 | 0.029933 | 144.95 | 588.7 | 722.8
0.82 | 0.030897 | 146.29 | 590.4 | 723.5
0.83 | 0.031653 | 147.71 | 591.4 | 724
0.84 | 0.032704 | 148.89 | 592.8 | 724.7
0.85 | 0.03365 | 150.37 | 594 | 725.3
0.86 | 0.034544 | 151.72 | 595 | 725.5
0.87 | 0.035441 | 153.14 | 596.2 | 725.9
0.88 | 0.036608 | 154.43 | 597.6 | 726.5
0.89 | 0.037579 | 155.89 | 598.4 | 727.1
0.9 | 0.038493 | 157.23 | 599.4 | 727.1
0.91 | 0.039545 | 158.72 | 600.6 | 727.7
0.92 | 0.040757 | 160.11 | 601.8 | 728.1
0.93 | 0.041872 | 161.34 | 602.8 | 728.3
0.94 | 0.042802 | 162.99 | 603.7 | 728.7
0.95 | 0.044051 | 164.43 | 604.7 | 729
0.96 | 0.045144 | 165.85 | 606 | 729.1
0.97 | 0.046179 | 167.45 | 607.1 | 729.5
0.98 | 0.047438 | 168.76 | 607.9 | 729.9
0.99 | 0.04866 | 170.22 | 609 | 729.9
1 | 0.050044 | 171.71 | 610.2 | 730.6