## I-V Characteristic (mA-mm)
VDS (V) | VGS = -0.300 V | VGS = 0.100 V | VGS = 0.500 V | VGS = 0.900 V
0 | -2.0098e-05 | -0.50188 | -0.8912 | -5.445
0.01 | 0.0006922 | 7.469 | 15.48 | 12.428
0.02 | 0.0012188 | 14.786 | 31.74 | 30.03
0.03 | 0.0016152 | 21.562 | 48.028 | 47.545
0.04 | 0.0019224 | 27.876 | 64.32 | 65.26
0.05 | 0.0021577 | 33.605 | 80.31 | 82.61
0.06 | 0.0023472 | 38.672 | 95.99 | 99.89
0.07 | 0.0025188 | 43.313 | 112.22 | 117.39
0.08 | 0.0026598 | 47.411 | 127.65 | 134.47
0.09 | 0.0028018 | 51.029 | 142.94 | 151.28
0.1 | 0.0029138 | 54.238 | 158.15 | 168.01
0.11 | 0.0030369 | 57.04 | 173.22 | 184.91
0.12 | 0.0031417 | 59.6 | 188.19 | 201.54
0.13 | 0.0032409 | 61.79 | 202.51 | 217.67
0.14 | 0.0033636 | 63.8 | 216.71 | 233.74
0.15 | 0.0034708 | 65.54 | 230.93 | 249.84
0.16 | 0.0035857 | 67.18 | 244.65 | 265.18
0.17 | 0.0037027 | 68.61 | 257.96 | 281.03
0.18 | 0.0038244 | 69.89 | 271.05 | 296.2
0.19 | 0.0039505 | 71.19 | 283.92 | 311.29
0.2 | 0.0040693 | 72.36 | 296.33 | 326.11
0.21 | 0.0041959 | 73.52 | 308.56 | 340.6
0.22 | 0.0043315 | 74.49 | 320.26 | 355.05
0.23 | 0.004443 | 75.68 | 331.62 | 369.11
0.24 | 0.0045961 | 76.8 | 342.61 | 382.86
0.25 | 0.0047351 | 78.01 | 353.2 | 396.49
0.26 | 0.0048836 | 79.36 | 363.57 | 409.85
0.27 | 0.0050313 | 80.53 | 373.46 | 422.83
0.28 | 0.0051805 | 81.86 | 382.85 | 435.59
0.29 | 0.0053476 | 83.22 | 392 | 448.02
0.3 | 0.0054889 | 84.44 | 400.75 | 460.05
0.31 | 0.005664 | 85.69 | 409.22 | 472.3
0.32 | 0.005698 | 86.85 | 417.32 | 483.79
0.33 | 0.005905 | 88.05 | 425.02 | 495.04
0.34 | 0.006087 | 89.2 | 432.41 | 506.06
0.35 | 0.006263 | 90.31 | 439.42 | 516.64
0.36 | 0.006472 | 91.3 | 446.24 | 527.34
0.37 | 0.006658 | 92.54 | 452.67 | 537.25
0.38 | 0.006868 | 93.52 | 458.77 | 547.02
0.39 | 0.007083 | 94.6 | 464.55 | 556.43
0.4 | 0.007296 | 95.71 | 470.18 | 565.78
0.41 | 0.007509 | 96.63 | 475.56 | 574.5
0.42 | 0.00775 | 97.72 | 480.58 | 583
0.43 | 0.007977 | 98.79 | 485.42 | 591.2
0.44 | 0.00825 | 99.82 | 490.15 | 598.9
0.45 | 0.008517 | 100.92 | 494.62 | 606.7
0.46 | 0.008779 | 101.91 | 498.99 | 613.8
0.47 | 0.009053 | 103.02 | 503.09 | 620.7
0.48 | 0.009326 | 104.1 | 507.18 | 627.5
0.49 | 0.009684 | 105.19 | 511.06 | 633.4
0.5 | 0.010012 | 106.25 | 514.85 | 639.9
0.51 | 0.010389 | 107.37 | 518.48 | 645.3
0.52 | 0.01073 | 108.48 | 522.1 | 651.5
0.53 | 0.011155 | 109.62 | 525.57 | 656.5
0.54 | 0.01156 | 110.78 | 528.88 | 661.4
0.55 | 0.012018 | 111.78 | 532.17 | 666.1
0.56 | 0.012455 | 113.07 | 535.31 | 670.8
0.57 | 0.012912 | 114.16 | 538.4 | 674.6
0.58 | 0.013409 | 115.37 | 541.43 | 679
0.59 | 0.013879 | 116.64 | 544.21 | 682.6
0.6 | 0.014462 | 117.71 | 547.14 | 686
0.61 | 0.014968 | 118.95 | 549.81 | 689.8
0.62 | 0.015609 | 120.19 | 552.52 | 693
0.63 | 0.016111 | 121.4 | 555.02 | 695.6
0.64 | 0.016694 | 122.66 | 557.48 | 698.4
0.65 | 0.017286 | 123.86 | 559.89 | 700.9
0.66 | 0.017883 | 125.14 | 562.23 | 703.2
0.67 | 0.01851 | 126.41 | 564.44 | 705.3
0.68 | 0.019193 | 127.65 | 566.49 | 706.9
0.69 | 0.019883 | 128.79 | 568.63 | 709
0.7 | 0.020468 | 130.14 | 570.3 | 710.4
0.71 | 0.021198 | 131.36 | 572.3 | 712.3
0.72 | 0.021929 | 132.72 | 574.4 | 713.6
0.73 | 0.022759 | 134.04 | 575.8 | 714.8
0.74 | 0.023394 | 135.09 | 577.8 | 716
0.75 | 0.024123 | 136.48 | 579.4 | 717.1
0.76 | 0.024907 | 137.81 | 581.2 | 718.1
0.77 | 0.025618 | 139.13 | 582.6 | 718.9
0.78 | 0.026352 | 140.41 | 583.8 | 719.8
0.79 | 0.027299 | 141.62 | 585.3 | 720.6
0.8 | 0.028172 | 142.98 | 586.6 | 721.4
0.81 | 0.028853 | 144.29 | 588.2 | 722.1
0.82 | 0.029857 | 145.68 | 589.4 | 722.6
0.83 | 0.030716 | 146.87 | 590.6 | 723.3
0.84 | 0.031728 | 148.32 | 591.8 | 723.6
0.85 | 0.032553 | 149.67 | 593 | 724.3
0.86 | 0.033433 | 151.1 | 594.2 | 724.9
0.87 | 0.03444 | 152.56 | 595.6 | 725.3
0.88 | 0.035349 | 153.68 | 596.6 | 725.5
0.89 | 0.036476 | 155.21 | 597.6 | 725.9
0.9 | 0.037353 | 156.58 | 599 | 726.3
0.91 | 0.038565 | 157.99 | 599.9 | 726.5
0.92 | 0.039353 | 159.48 | 601 | 726.9
0.93 | 0.040389 | 160.75 | 602.1 | 727.7
0.94 | 0.041547 | 162.3 | 603.1 | 727.9
0.95 | 0.042557 | 163.69 | 603.9 | 728.1
0.96 | 0.04373 | 165.13 | 605 | 728.4
0.97 | 0.04485 | 166.6 | 605.9 | 728.7
0.98 | 0.046046 | 168.01 | 607.1 | 729.1
0.99 | 0.046912 | 169.38 | 607.9 | 729.3
1 | 0.048192 | 170.89 | 609 | 729.7