## I-V Characteristic (mA-mm)
VDS (V) | VGS = -0.300 V | VGS = 0.100 V | VGS = 0.500 V | VGS = 0.900 V
0 | -1.9727e-05 | -0.5379 | -0.7913 | -5.334
0.01 | 0.0007064 | 7.477 | 15.372 | 12.42
0.02 | 0.0012411 | 14.819 | 31.656 | 30.052
0.03 | 0.0016398 | 21.616 | 47.985 | 47.55
0.04 | 0.0019524 | 27.94 | 64.18 | 65.1
0.05 | 0.00219 | 33.688 | 80.29 | 82.59
0.06 | 0.0023919 | 38.76 | 95.91 | 99.87
0.07 | 0.0025535 | 43.394 | 112.04 | 117.23
0.08 | 0.0027003 | 47.513 | 127.49 | 134.27
0.09 | 0.0028315 | 51.154 | 142.87 | 151.31
0.1 | 0.002951 | 54.355 | 157.97 | 167.91
0.11 | 0.003078 | 57.16 | 173.25 | 184.65
0.12 | 0.003185 | 59.74 | 188.1 | 201.48
0.13 | 0.003292 | 61.95 | 202.53 | 217.55
0.14 | 0.0034105 | 64.01 | 216.69 | 233.44
0.15 | 0.0035315 | 65.72 | 230.93 | 249.58
0.16 | 0.0036595 | 67.38 | 244.73 | 265.16
0.17 | 0.0037632 | 68.78 | 257.98 | 280.8
0.18 | 0.0038882 | 70.14 | 271.12 | 295.85
0.19 | 0.0040077 | 71.41 | 284.09 | 311.15
0.2 | 0.0041128 | 72.58 | 296.32 | 325.96
0.21 | 0.0042537 | 73.77 | 308.68 | 340.43
0.22 | 0.0043838 | 74.78 | 320.42 | 354.86
0.23 | 0.0045198 | 75.92 | 331.84 | 369.16
0.24 | 0.0046578 | 77.04 | 342.92 | 382.73
0.25 | 0.0047947 | 78.26 | 353.56 | 396.28
0.26 | 0.0049497 | 79.61 | 364 | 409.95
0.27 | 0.0050895 | 80.85 | 373.81 | 422.81
0.28 | 0.0052496 | 82.18 | 383.32 | 435.47
0.29 | 0.0054146 | 83.46 | 392.67 | 448.03
0.3 | 0.0055709 | 84.75 | 401.41 | 460.14
0.31 | 0.005671 | 85.91 | 409.89 | 472.37
0.32 | 0.005864 | 87.13 | 418 | 483.75
0.33 | 0.006055 | 88.26 | 425.86 | 495.28
0.34 | 0.006254 | 89.5 | 433.22 | 506.34
0.35 | 0.006416 | 90.6 | 440.34 | 516.88
0.36 | 0.006618 | 91.52 | 447.18 | 527.5
0.37 | 0.006834 | 92.69 | 453.69 | 537.65
0.38 | 0.007006 | 93.84 | 459.82 | 547.45
0.39 | 0.007218 | 94.81 | 465.63 | 556.86
0.4 | 0.007452 | 95.99 | 471.34 | 566.2
0.41 | 0.007668 | 96.99 | 476.74 | 574.6
0.42 | 0.007879 | 97.96 | 481.8 | 583.7
0.43 | 0.008135 | 99.16 | 486.66 | 591.7
0.44 | 0.008385 | 100.14 | 491.41 | 599.6
0.45 | 0.008666 | 101.24 | 495.95 | 607.1
0.46 | 0.008941 | 102.24 | 500.27 | 614.7
0.47 | 0.009211 | 103.38 | 504.43 | 621.8
0.48 | 0.009524 | 104.43 | 508.52 | 628.1
0.49 | 0.009823 | 105.49 | 512.35 | 634.5
0.5 | 0.010175 | 106.49 | 516.18 | 640.9
0.51 | 0.010548 | 107.71 | 519.81 | 646.5
0.52 | 0.01093 | 108.77 | 523.43 | 652.1
0.53 | 0.011317 | 109.93 | 526.93 | 657.4
0.54 | 0.011794 | 111.16 | 530.21 | 662.6
0.55 | 0.012236 | 112.1 | 533.45 | 667.3
0.56 | 0.012682 | 113.33 | 536.65 | 671.7
0.57 | 0.013164 | 114.54 | 539.7 | 676
0.58 | 0.013654 | 115.63 | 542.75 | 680.2
0.59 | 0.014154 | 116.99 | 545.59 | 683.9
0.6 | 0.014634 | 118.04 | 548.4 | 687.4
0.61 | 0.015218 | 119.27 | 551.13 | 690.8
0.62 | 0.015873 | 120.54 | 553.83 | 693.9
0.63 | 0.016419 | 121.8 | 556.28 | 696.5
0.64 | 0.016918 | 122.92 | 558.83 | 699.7
0.65 | 0.017622 | 124.24 | 561.13 | 702.1
0.66 | 0.018249 | 125.46 | 563.52 | 704.4
0.67 | 0.018853 | 126.69 | 565.77 | 706.6
0.68 | 0.019527 | 128.03 | 567.8 | 708.5
0.69 | 0.02018 | 129.1 | 569.91 | 710.5
0.7 | 0.020952 | 130.42 | 571.8 | 712.3
0.71 | 0.021527 | 131.69 | 573.6 | 713.6
0.72 | 0.022367 | 132.96 | 575.4 | 715
0.73 | 0.023136 | 134.38 | 577.1 | 716.4
0.74 | 0.023938 | 135.48 | 579 | 717.6
0.75 | 0.024561 | 136.82 | 580.5 | 718.8
0.76 | 0.025467 | 138.13 | 582.2 | 719.6
0.77 | 0.026238 | 139.44 | 584 | 720.5
0.78 | 0.027086 | 140.71 | 585.3 | 721.4
0.79 | 0.027924 | 141.94 | 586.6 | 722.1
0.8 | 0.028771 | 143.35 | 588.2 | 722.9
0.81 | 0.029687 | 144.62 | 589.3 | 723.6
0.82 | 0.03047 | 146.01 | 590.8 | 724.2
0.83 | 0.031561 | 147.17 | 591.8 | 724.7
0.84 | 0.032433 | 148.62 | 593 | 725.3
0.85 | 0.033448 | 150.03 | 594.4 | 725.9
0.86 | 0.034283 | 151.4 | 595.8 | 726
0.87 | 0.03531 | 152.91 | 596.6 | 726.7
0.88 | 0.036271 | 154.06 | 598.1 | 727.3
0.89 | 0.037237 | 155.57 | 599 | 727.8
0.9 | 0.038308 | 157.05 | 600.3 | 728.1
0.91 | 0.039461 | 158.37 | 601.2 | 728.5
0.92 | 0.040544 | 159.86 | 602.2 | 728.7
0.93 | 0.041475 | 161.21 | 603.4 | 729
0.94 | 0.042583 | 162.71 | 604.3 | 729.3
0.95 | 0.043712 | 164.17 | 605.4 | 729.8
0.96 | 0.044776 | 165.63 | 606.5 | 729.9
0.97 | 0.045956 | 166.89 | 607.4 | 730.3
0.98 | 0.047224 | 168.51 | 608.5 | 730.6
0.99 | 0.04841 | 169.9 | 609.5 | 730.9
1 | 0.049276 | 171.32 | 610.6 | 731.3