## I-V Characteristic (mA-mm)
VDS (V) | VGS = -0.300 V | VGS = 0.100 V | VGS = 0.500 V | VGS = 0.900 V
0 | 0.00013602 | -0.50167 | -1.0141 | -5.419
0.01 | 0.0008116 | 7.421 | 15.48 | 12.39
0.02 | 0.0013213 | 14.744 | 31.942 | 30.073
0.03 | 0.0017081 | 21.524 | 48.033 | 47.756
0.04 | 0.0020262 | 27.784 | 64.61 | 65.46
0.05 | 0.0022285 | 33.469 | 80.45 | 83.01
0.06 | 0.0024411 | 38.566 | 96.79 | 100.53
0.07 | 0.0026142 | 43.145 | 112.56 | 117.79
0.08 | 0.0027396 | 47.195 | 128.13 | 135.09
0.09 | 0.0028635 | 50.828 | 143.64 | 152
0.1 | 0.0029771 | 53.999 | 158.75 | 168.76
0.11 | 0.0031372 | 56.862 | 174.27 | 185.92
0.12 | 0.0032705 | 59.15 | 188.93 | 202.46
0.13 | 0.0033874 | 61.43 | 203.45 | 218.64
0.14 | 0.0034976 | 63.39 | 217.71 | 234.8
0.15 | 0.0036393 | 65.17 | 232.14 | 250.73
0.16 | 0.0037612 | 66.86 | 245.68 | 266.86
0.17 | 0.0038632 | 68.22 | 259.11 | 282.19
0.18 | 0.004006 | 69.67 | 272.31 | 297.46
0.19 | 0.0041147 | 70.95 | 285.19 | 312.84
0.2 | 0.0042513 | 72.05 | 297.86 | 327.73
0.21 | 0.0043329 | 73.22 | 309.9 | 342.32
0.22 | 0.0045109 | 74.3 | 321.7 | 356.81
0.23 | 0.0047003 | 75.46 | 333.18 | 370.94
0.24 | 0.0048295 | 76.64 | 344.14 | 384.8
0.25 | 0.0049903 | 77.81 | 355.01 | 398.67
0.26 | 0.0051178 | 79.04 | 365.15 | 411.85
0.27 | 0.0053712 | 80.39 | 375.11 | 425.01
0.28 | 0.0054864 | 81.76 | 384.68 | 437.79
0.29 | 0.005672 | 83.06 | 393.95 | 450.27
0.3 | 0.005768 | 84.35 | 402.69 | 462.72
0.31 | 0.005957 | 85.43 | 411.21 | 474.58
0.32 | 0.00619 | 86.71 | 419.29 | 486.18
0.33 | 0.006377 | 87.9 | 427.14 | 497.76
0.34 | 0.006618 | 89.01 | 434.55 | 508.7
0.35 | 0.006828 | 90.16 | 441.57 | 519.52
0.36 | 0.007017 | 91.14 | 448.42 | 529.98
0.37 | 0.007226 | 92.3 | 454.96 | 540.2
0.38 | 0.007517 | 93.41 | 461.04 | 549.94
0.39 | 0.007704 | 94.4 | 466.91 | 559.5
0.4 | 0.007877 | 95.41 | 472.54 | 568.73
0.41 | 0.00813 | 96.49 | 477.94 | 577.6
0.42 | 0.008474 | 97.57 | 483.02 | 586
0.43 | 0.008664 | 98.55 | 487.9 | 594.2
0.44 | 0.008892 | 99.77 | 492.61 | 602.2
0.45 | 0.009183 | 100.54 | 497.17 | 609.8
0.46 | 0.0094 | 101.79 | 501.45 | 617
0.47 | 0.009724 | 102.83 | 505.58 | 624
0.48 | 0.010114 | 103.95 | 509.59 | 630.9
0.49 | 0.010476 | 105.06 | 513.5 | 637.2
0.5 | 0.010959 | 106.04 | 517.27 | 643
0.51 | 0.011258 | 107.17 | 520.91 | 648.9
0.52 | 0.011749 | 108.29 | 524.51 | 654.6
0.53 | 0.012109 | 109.39 | 527.89 | 659.8
0.54 | 0.012593 | 110.57 | 531.21 | 664.9
0.55 | 0.012897 | 111.62 | 534.48 | 669.7
0.56 | 0.013439 | 112.82 | 537.67 | 674.2
0.57 | 0.014071 | 113.93 | 540.81 | 678.6
0.58 | 0.014662 | 115.18 | 543.67 | 682.4
0.59 | 0.015 | 116.21 | 546.56 | 686.2
0.6 | 0.015773 | 117.47 | 549.33 | 689.6
0.61 | 0.016324 | 118.69 | 552.14 | 693.2
0.62 | 0.017013 | 119.92 | 554.68 | 696.2
0.63 | 0.017674 | 121.24 | 557.18 | 699.2
0.64 | 0.018291 | 122.28 | 559.67 | 701.7
0.65 | 0.018842 | 123.59 | 562.08 | 704.1
0.66 | 0.019359 | 124.92 | 564.35 | 706.4
0.67 | 0.020055 | 126.05 | 566.49 | 708.8
0.68 | 0.020988 | 127.33 | 568.65 | 710.6
0.69 | 0.021669 | 128.5 | 570.5 | 712.4
0.7 | 0.022353 | 129.78 | 572.5 | 714
0.71 | 0.023176 | 131.1 | 574.4 | 715.6
0.72 | 0.023904 | 132.32 | 576.4 | 716.9
0.73 | 0.024591 | 133.51 | 578 | 718
0.74 | 0.02533 | 134.85 | 579.8 | 719.2
0.75 | 0.02599 | 136.07 | 581.6 | 720.4
0.76 | 0.026769 | 137.39 | 583 | 721.3
0.77 | 0.027621 | 138.75 | 584.4 | 722.1
0.78 | 0.028678 | 139.89 | 586 | 723
0.79 | 0.029204 | 141.23 | 587.6 | 723.8
0.8 | 0.030043 | 142.58 | 588.8 | 724.5
0.81 | 0.031262 | 143.9 | 590 | 725.1
0.82 | 0.031973 | 145.22 | 591.4 | 725.5
0.83 | 0.033188 | 146.52 | 592.6 | 726.5
0.84 | 0.034015 | 147.89 | 593.8 | 726.7
0.85 | 0.035011 | 149.21 | 595 | 727.1
0.86 | 0.036012 | 150.59 | 596.2 | 727.7
0.87 | 0.037274 | 151.88 | 597.6 | 728.3
0.88 | 0.037871 | 153.4 | 598.4 | 728.3
0.89 | 0.039215 | 154.75 | 599.4 | 728.9
0.9 | 0.040349 | 156.11 | 600.4 | 729.3
0.91 | 0.041713 | 157.55 | 601.6 | 729.9
0.92 | 0.042587 | 158.79 | 602.8 | 729.9
0.93 | 0.043324 | 160.37 | 603.8 | 730.3
0.94 | 0.044784 | 161.76 | 604.7 | 730.3
0.95 | 0.045991 | 163.19 | 605.8 | 730.9
0.96 | 0.047156 | 164.79 | 607.1 | 731.1
0.97 | 0.048299 | 166.06 | 607.8 | 731.5
0.98 | 0.049782 | 167.51 | 609 | 731.5
0.99 | 0.050677 | 168.96 | 610.1 | 732.1
1 | 0.052241 | 170.4 | 610.8 | 732.2