## I-V Characteristic (mA-mm)
VDS (V) | VGS = -0.300 V | VGS = 0.100 V | VGS = 0.500 V | VGS = 0.900 V
0 | -1.9011e-05 | -0.5015 | -1.0101 | -5.34
0.01 | 0.000725 | 7.491 | 15.544 | 12.506
0.02 | 0.0012755 | 14.802 | 31.789 | 30.035
0.03 | 0.0016828 | 21.709 | 48.272 | 48.11
0.04 | 0.0020013 | 28.028 | 64.4 | 65.62
0.05 | 0.0022508 | 33.718 | 80.79 | 83.3
0.06 | 0.0024565 | 38.867 | 96.57 | 100.44
0.07 | 0.0026305 | 43.543 | 112.49 | 117.91
0.08 | 0.0027859 | 47.673 | 128.26 | 135.02
0.09 | 0.0029145 | 51.321 | 143.6 | 151.76
0.1 | 0.0030446 | 54.559 | 158.9 | 169.02
0.11 | 0.0031728 | 57.44 | 174.17 | 185.73
0.12 | 0.0032789 | 59.97 | 188.9 | 202.18
0.13 | 0.0034028 | 62.23 | 203.46 | 218.61
0.14 | 0.0035118 | 64.32 | 217.99 | 234.7
0.15 | 0.0036347 | 66.04 | 232.03 | 250.91
0.16 | 0.0037514 | 67.72 | 245.72 | 266.56
0.17 | 0.0038739 | 69.16 | 259.15 | 282.03
0.18 | 0.0039997 | 70.51 | 272.28 | 297.41
0.19 | 0.0041202 | 71.85 | 285.45 | 312.78
0.2 | 0.0042608 | 72.98 | 297.75 | 327.47
0.21 | 0.0043895 | 74.22 | 309.94 | 342.22
0.22 | 0.0045134 | 75.36 | 321.76 | 356.5
0.23 | 0.0046664 | 76.48 | 333.17 | 370.52
0.24 | 0.0048127 | 77.66 | 344.35 | 384.78
0.25 | 0.00498 | 78.93 | 355.02 | 398.23
0.26 | 0.0051119 | 80.21 | 365.26 | 411.46
0.27 | 0.005267 | 81.64 | 375.22 | 424.61
0.28 | 0.0054321 | 82.99 | 384.9 | 437.37
0.29 | 0.0055623 | 84.14 | 394.06 | 450
0.3 | 0.005632 | 85.59 | 402.81 | 462.02
0.31 | 0.005839 | 86.77 | 411.33 | 474.07
0.32 | 0.006028 | 88.02 | 419.48 | 485.73
0.33 | 0.0062 | 89.17 | 427.3 | 497.23
0.34 | 0.006395 | 90.22 | 434.69 | 508.13
0.35 | 0.006603 | 91.41 | 441.76 | 518.83
0.36 | 0.006829 | 92.56 | 448.65 | 529.35
0.37 | 0.007033 | 93.66 | 455.09 | 539.46
0.38 | 0.007259 | 94.76 | 461.24 | 549.36
0.39 | 0.007471 | 95.75 | 467.11 | 558.68
0.4 | 0.007689 | 96.87 | 472.77 | 568.01
0.41 | 0.007953 | 97.96 | 478.14 | 576.6
0.42 | 0.008204 | 99.03 | 483.21 | 585
0.43 | 0.008455 | 99.92 | 488.1 | 593.4
0.44 | 0.008693 | 101.03 | 492.85 | 601.2
0.45 | 0.008972 | 102.16 | 497.32 | 608.9
0.46 | 0.009267 | 103.24 | 501.63 | 616.3
0.47 | 0.009583 | 104.46 | 505.78 | 623.1
0.48 | 0.009906 | 105.33 | 509.85 | 629.7
0.49 | 0.010261 | 106.57 | 513.75 | 636.1
0.5 | 0.010628 | 107.63 | 517.46 | 642.1
0.51 | 0.010968 | 108.74 | 521.13 | 647.9
0.52 | 0.011433 | 109.9 | 524.64 | 653.4
0.53 | 0.011839 | 110.96 | 528.12 | 658.7
0.54 | 0.012323 | 112.04 | 531.42 | 663.8
0.55 | 0.012753 | 113.32 | 534.64 | 668.5
0.56 | 0.013283 | 114.49 | 537.86 | 672.9
0.57 | 0.013762 | 115.59 | 540.85 | 677.2
0.58 | 0.014316 | 116.85 | 543.87 | 681
0.59 | 0.014873 | 118.05 | 546.74 | 684.8
0.6 | 0.015389 | 119.23 | 549.57 | 688.6
0.61 | 0.015984 | 120.6 | 552.2 | 691.8
0.62 | 0.016498 | 121.54 | 554.89 | 695
0.63 | 0.017218 | 122.96 | 557.37 | 697.9
0.64 | 0.017831 | 124.18 | 559.83 | 700.4
0.65 | 0.018558 | 125.46 | 562.31 | 702.9
0.66 | 0.019196 | 126.75 | 564.46 | 705.2
0.67 | 0.019824 | 127.93 | 566.74 | 707.6
0.68 | 0.020543 | 129.26 | 568.9 | 709.3
0.69 | 0.021291 | 130.48 | 570.7 | 711.2
0.7 | 0.022013 | 131.78 | 572.7 | 712.8
0.71 | 0.022836 | 133.04 | 574.8 | 714.4
0.72 | 0.023598 | 134.32 | 576.5 | 715.6
0.73 | 0.024298 | 135.67 | 578.2 | 717.1
0.74 | 0.025171 | 136.87 | 580 | 718.1
0.75 | 0.025954 | 138.15 | 581.6 | 719.2
0.76 | 0.026869 | 139.38 | 583 | 720.3
0.77 | 0.027645 | 140.72 | 584.6 | 721.3
0.78 | 0.028614 | 142.12 | 586.2 | 722
0.79 | 0.029413 | 143.43 | 587.8 | 722.8
0.8 | 0.030336 | 144.8 | 589.2 | 723.3
0.81 | 0.031288 | 145.97 | 590.4 | 724
0.82 | 0.032363 | 147.4 | 591.4 | 724.5
0.83 | 0.033378 | 148.77 | 592.8 | 725.1
0.84 | 0.034162 | 150.1 | 594.2 | 725.7
0.85 | 0.035136 | 151.52 | 595.1 | 726
0.86 | 0.036204 | 152.8 | 596.8 | 726.9
0.87 | 0.037327 | 154.21 | 597.6 | 727.1
0.88 | 0.038291 | 155.66 | 599 | 727.7
0.89 | 0.039388 | 157.09 | 599.9 | 728.1
0.9 | 0.040506 | 158.35 | 601 | 728.3
0.91 | 0.041485 | 159.85 | 602.2 | 728.7
0.92 | 0.042861 | 161.32 | 603 | 729
0.93 | 0.043878 | 162.73 | 604.2 | 729.7
0.94 | 0.04522 | 164.29 | 605.2 | 729.9
0.95 | 0.046136 | 165.52 | 606 | 730.2
0.96 | 0.047463 | 167.09 | 607.2 | 730.3
0.97 | 0.048582 | 168.56 | 608.2 | 730.9
0.98 | 0.049891 | 170.02 | 609.4 | 730.9
0.99 | 0.051082 | 171.48 | 610.3 | 731.1
1 | 0.052271 | 172.9 | 611.1 | 731.5