## I-V Characteristic (mA-mm)
VDS (V) | VGS = -0.300 V | VGS = 0.100 V | VGS = 0.500 V | VGS = 0.900 V
0 | -2.467e-05 | -0.5356 | -1.0795 | -5.301
0.01 | 0.0007447 | 7.478 | 15.689 | 12.71
0.02 | 0.0013025 | 15.021 | 31.851 | 30.257
0.03 | 0.001722 | 21.845 | 48.123 | 47.868
0.04 | 0.0020481 | 28.182 | 64.58 | 65.63
0.05 | 0.002303 | 33.937 | 80.49 | 83.07
0.06 | 0.0025128 | 39.131 | 96.41 | 100.24
0.07 | 0.0026902 | 43.865 | 112.52 | 117.79
0.08 | 0.0028469 | 47.978 | 128.21 | 135.13
0.09 | 0.0029902 | 51.709 | 143.46 | 151.84
0.1 | 0.003123 | 54.989 | 158.72 | 168.6
0.11 | 0.0032395 | 57.77 | 173.97 | 185.61
0.12 | 0.0033624 | 60.35 | 188.57 | 201.84
0.13 | 0.0034838 | 62.67 | 203.41 | 218.45
0.14 | 0.0036179 | 64.67 | 217.67 | 234.48
0.15 | 0.0037342 | 66.55 | 231.73 | 250.6
0.16 | 0.0038524 | 68.2 | 245.42 | 266.24
0.17 | 0.0039839 | 69.73 | 258.91 | 281.76
0.18 | 0.0040998 | 71.11 | 272.11 | 297.21
0.19 | 0.0042384 | 72.42 | 285.03 | 312.33
0.2 | 0.004367 | 73.61 | 297.49 | 327.04
0.21 | 0.0045 | 74.75 | 309.76 | 341.75
0.22 | 0.0046488 | 75.96 | 321.62 | 356.3
0.23 | 0.0048071 | 77.02 | 332.96 | 370.34
0.24 | 0.0049613 | 78.28 | 344.12 | 384.2
0.25 | 0.0050964 | 79.54 | 354.85 | 397.89
0.26 | 0.0052593 | 80.89 | 365.01 | 411
0.27 | 0.0054291 | 82.31 | 375.17 | 424.34
0.28 | 0.0055515 | 83.54 | 384.79 | 437.15
0.29 | 0.005677 | 84.95 | 393.93 | 449.55
0.3 | 0.005882 | 86.23 | 402.71 | 461.72
0.31 | 0.006056 | 87.36 | 411.31 | 473.74
0.32 | 0.006251 | 88.69 | 419.5 | 485.5
0.33 | 0.00644 | 89.78 | 427.26 | 496.82
0.34 | 0.006654 | 91.02 | 434.65 | 507.78
0.35 | 0.006852 | 92.11 | 441.82 | 518.54
0.36 | 0.007047 | 93.2 | 448.73 | 529.22
0.37 | 0.007273 | 94.24 | 455.19 | 539.25
0.38 | 0.007492 | 95.35 | 461.34 | 549.05
0.39 | 0.007714 | 96.46 | 467.21 | 558.47
0.4 | 0.007929 | 97.51 | 472.98 | 567.84
0.41 | 0.008194 | 98.63 | 478.32 | 576.6
0.42 | 0.008439 | 99.59 | 483.43 | 585
0.43 | 0.00872 | 100.72 | 488.33 | 593.3
0.44 | 0.00898 | 101.86 | 493.13 | 601
0.45 | 0.009249 | 102.85 | 497.68 | 608.7
0.46 | 0.009532 | 104.03 | 501.94 | 616.3
0.47 | 0.00983 | 105.01 | 506.12 | 623.1
0.48 | 0.010194 | 106.19 | 510.26 | 629.8
0.49 | 0.010531 | 107.25 | 514.18 | 636.1
0.5 | 0.010889 | 108.37 | 517.93 | 642.1
0.51 | 0.011273 | 109.45 | 521.58 | 648.1
0.52 | 0.011663 | 110.55 | 525.19 | 653.7
0.53 | 0.012101 | 111.68 | 528.7 | 658.9
0.54 | 0.012584 | 112.89 | 532.01 | 664.1
0.55 | 0.013027 | 113.96 | 535.23 | 668.7
0.56 | 0.013509 | 115.07 | 538.44 | 673.4
0.57 | 0.014068 | 116.33 | 541.55 | 677.6
0.58 | 0.014557 | 117.53 | 544.52 | 681.3
0.59 | 0.015097 | 118.68 | 547.47 | 685.2
0.6 | 0.01568 | 119.96 | 550.25 | 688.8
0.61 | 0.016276 | 121.12 | 553 | 692.6
0.62 | 0.016853 | 122.4 | 555.64 | 695.8
0.63 | 0.017469 | 123.63 | 558.14 | 698.1
0.64 | 0.01812 | 124.87 | 560.71 | 701.2
0.65 | 0.018757 | 126.16 | 563.08 | 703.6
0.66 | 0.01953 | 127.29 | 565.42 | 706
0.67 | 0.02022 | 128.7 | 567.61 | 708
0.68 | 0.020893 | 130 | 569.79 | 709.8
0.69 | 0.021595 | 131.21 | 571.5 | 711.6
0.7 | 0.022344 | 132.44 | 573.8 | 713.3
0.71 | 0.023168 | 133.7 | 575.4 | 714.9
0.72 | 0.02398 | 135.08 | 577.6 | 716.4
0.73 | 0.02462 | 136.35 | 579 | 717.6
0.74 | 0.025494 | 137.65 | 580.8 | 718.8
0.75 | 0.026347 | 138.83 | 582.8 | 720.1
0.76 | 0.027041 | 140.16 | 584.2 | 721
0.77 | 0.028124 | 141.5 | 585.5 | 721.9
0.78 | 0.028871 | 142.82 | 587.2 | 722.7
0.79 | 0.029845 | 144.18 | 588.6 | 723.6
0.8 | 0.030656 | 145.35 | 589.9 | 724.2
0.81 | 0.031593 | 146.84 | 591.1 | 725.1
0.82 | 0.032655 | 148.12 | 592.6 | 725.5
0.83 | 0.033678 | 149.5 | 594 | 726.1
0.84 | 0.034587 | 150.83 | 595.2 | 726.7
0.85 | 0.035587 | 152.21 | 596.2 | 727.1
0.86 | 0.036559 | 153.58 | 597.4 | 727.5
0.87 | 0.037606 | 155 | 598.8 | 728.3
0.88 | 0.038849 | 156.37 | 599.9 | 728.5
0.89 | 0.03975 | 157.67 | 601 | 728.7
0.9 | 0.040865 | 159.23 | 601.9 | 729.1
0.91 | 0.041901 | 160.68 | 603 | 729.9
0.92 | 0.043213 | 162.1 | 604.2 | 729.9
0.93 | 0.044313 | 163.67 | 605.4 | 730.3
0.94 | 0.045553 | 164.85 | 606.3 | 730.9
0.95 | 0.046856 | 166.41 | 607.4 | 731.1
0.96 | 0.04803 | 167.86 | 608.3 | 731.5
0.97 | 0.04923 | 169.28 | 609.5 | 731.5
0.98 | 0.050248 | 170.74 | 610.5 | 731.9
0.99 | 0.051718 | 172.16 | 611.4 | 732
1 | 0.053112 | 173.71 | 612.7 | 732.3