## I-V Characteristic (mA-mm)
VDS (V) | VGS = -0.300 V | VGS = 0.100 V | VGS = 0.500 V | VGS = 0.900 V
0 | -2.8957e-05 | -0.5352 | -0.8957 | -5.205
0.01 | 0.0007646 | 7.439 | 15.56 | 12.592
0.02 | 0.0013361 | 14.999 | 31.887 | 30.364
0.03 | 0.0017712 | 21.778 | 48.272 | 47.97
0.04 | 0.0021139 | 28.124 | 64.64 | 65.8
0.05 | 0.0023766 | 33.886 | 80.69 | 83.19
0.06 | 0.0026003 | 39.051 | 96.64 | 100.51
0.07 | 0.0027838 | 43.741 | 112.85 | 118.2
0.08 | 0.0029472 | 47.895 | 128.25 | 135.22
0.09 | 0.0030955 | 51.583 | 143.82 | 152.2
0.1 | 0.0032283 | 54.848 | 159.09 | 169
0.11 | 0.0033587 | 57.6 | 174.19 | 185.97
0.12 | 0.0034902 | 60.19 | 189.22 | 202.76
0.13 | 0.0036185 | 62.47 | 203.74 | 218.77
0.14 | 0.0037496 | 64.56 | 217.95 | 234.98
0.15 | 0.003871 | 66.39 | 232.13 | 251.11
0.16 | 0.0040014 | 68.1 | 246.12 | 266.6
0.17 | 0.0041317 | 69.62 | 259.43 | 282.37
0.18 | 0.0042626 | 70.95 | 272.47 | 297.6
0.19 | 0.0044096 | 72.29 | 285.51 | 312.85
0.2 | 0.0045538 | 73.45 | 297.99 | 327.59
0.21 | 0.004704 | 74.66 | 310.26 | 342.32
0.22 | 0.0048608 | 75.84 | 321.88 | 356.74
0.23 | 0.0050204 | 76.9 | 333.46 | 370.87
0.24 | 0.0052146 | 78.24 | 344.52 | 384.62
0.25 | 0.0053425 | 79.46 | 354.99 | 398.33
0.26 | 0.0055146 | 80.73 | 365.47 | 411.69
0.27 | 0.0056887 | 82.18 | 375.36 | 424.71
0.28 | 0.005736 | 83.43 | 384.88 | 437.48
0.29 | 0.005922 | 84.9 | 393.98 | 449.92
0.3 | 0.006124 | 86.11 | 402.89 | 461.86
0.31 | 0.006322 | 87.45 | 411.37 | 474.17
0.32 | 0.006503 | 88.63 | 419.39 | 485.61
0.33 | 0.006777 | 89.81 | 427.21 | 496.96
0.34 | 0.006995 | 91 | 434.68 | 507.92
0.35 | 0.007246 | 92.09 | 441.7 | 518.51
0.36 | 0.007398 | 93.22 | 448.44 | 529.17
0.37 | 0.007653 | 94.32 | 454.88 | 539.12
0.38 | 0.007902 | 95.39 | 461.06 | 548.79
0.39 | 0.008168 | 96.47 | 466.91 | 558.22
0.4 | 0.008382 | 97.59 | 472.5 | 567.58
0.41 | 0.008646 | 98.68 | 477.81 | 576.2
0.42 | 0.008938 | 99.6 | 482.91 | 584.4
0.43 | 0.009197 | 100.76 | 487.82 | 592.8
0.44 | 0.009553 | 101.91 | 492.48 | 600.7
0.45 | 0.009801 | 102.91 | 496.94 | 608.3
0.46 | 0.010124 | 103.98 | 501.28 | 615.2
0.47 | 0.01048 | 105.06 | 505.44 | 622.3
0.48 | 0.010852 | 106.19 | 509.45 | 629.1
0.49 | 0.011266 | 107.25 | 513.35 | 635.3
0.5 | 0.011664 | 108.34 | 517.12 | 641.5
0.51 | 0.012051 | 109.36 | 520.75 | 646.9
0.52 | 0.012565 | 110.64 | 524.32 | 652.5
0.53 | 0.013125 | 111.8 | 527.84 | 657.7
0.54 | 0.013646 | 112.92 | 531.09 | 662.8
0.55 | 0.014126 | 114.18 | 534.33 | 667.3
0.56 | 0.014722 | 115.15 | 537.52 | 671.8
0.57 | 0.01527 | 116.49 | 540.62 | 676
0.58 | 0.015819 | 117.62 | 543.61 | 680
0.59 | 0.016486 | 118.83 | 546.44 | 684
0.6 | 0.017094 | 120.13 | 549.3 | 687.2
0.61 | 0.017787 | 121.36 | 551.98 | 690.7
0.62 | 0.018396 | 122.52 | 554.65 | 693.6
0.63 | 0.019159 | 123.8 | 557.18 | 696.5
0.64 | 0.020092 | 125.04 | 559.64 | 699.2
0.65 | 0.020738 | 126.26 | 562.06 | 701.8
0.66 | 0.02168 | 127.55 | 564.34 | 704.1
0.67 | 0.022294 | 128.77 | 566.56 | 706
0.68 | 0.023191 | 130.13 | 568.67 | 708.2
0.69 | 0.024143 | 131.46 | 570.7 | 710
0.7 | 0.024794 | 132.52 | 572.5 | 711.6
0.71 | 0.025847 | 133.89 | 574.4 | 713.2
0.72 | 0.02676 | 135.17 | 576.2 | 714.4
0.73 | 0.027762 | 136.49 | 578.2 | 715.8
0.74 | 0.028837 | 137.83 | 579.6 | 716.9
0.75 | 0.029684 | 138.96 | 581.6 | 718
0.76 | 0.030486 | 140.43 | 583 | 719.2
0.77 | 0.031469 | 141.69 | 584.8 | 720.1
0.78 | 0.032781 | 142.98 | 586 | 720.8
0.79 | 0.034158 | 144.29 | 587.4 | 721.7
0.8 | 0.035291 | 145.56 | 588.7 | 722.1
0.81 | 0.036202 | 147.01 | 590.2 | 722.9
0.82 | 0.037329 | 148.34 | 591.4 | 723.6
0.83 | 0.038671 | 149.78 | 592.8 | 724.1
0.84 | 0.039692 | 151.02 | 594 | 724.9
0.85 | 0.041324 | 152.44 | 595.1 | 725.3
0.86 | 0.0423 | 153.92 | 596.2 | 725.8
0.87 | 0.043666 | 155.25 | 597.4 | 726
0.88 | 0.045051 | 156.83 | 598.5 | 726.7
0.89 | 0.046286 | 157.96 | 599.6 | 727
0.9 | 0.047769 | 159.48 | 601 | 727.1
0.91 | 0.049458 | 160.96 | 602 | 727.7
0.92 | 0.050428 | 162.38 | 603.1 | 728.1
0.93 | 0.051433 | 163.91 | 604.2 | 728.3
0.94 | 0.052722 | 165.21 | 605.2 | 728.7
0.95 | 0.054568 | 166.82 | 606.3 | 729.1
0.96 | 0.055606 | 168.22 | 607.3 | 729.2
0.97 | 0.05728 | 169.72 | 608.2 | 729.9
0.98 | 0.05815 | 171.1 | 609.3 | 730.3
0.99 | 0.05972 | 172.61 | 610.2 | 730.3
1 | 0.06259 | 174.11 | 611.1 | 730.9