## I-V Characteristic (mA-mm)
VDS (V) | VGS = -0.300 V | VGS = 0.100 V | VGS = 0.500 V | VGS = 0.900 V
0 | -1.6689e-05 | -0.572 | -1.0103 | -5.307
0.01 | 0.0007145 | 7.518 | 15.552 | 12.516
0.02 | 0.001254 | 14.874 | 31.747 | 30.311
0.03 | 0.0016656 | 21.704 | 48.419 | 48.191
0.04 | 0.0019777 | 28.034 | 64.6 | 65.66
0.05 | 0.0022229 | 33.812 | 80.87 | 83.26
0.06 | 0.0024276 | 38.972 | 96.85 | 100.66
0.07 | 0.0025876 | 43.627 | 112.76 | 118.2
0.08 | 0.0027409 | 47.751 | 128.29 | 135.12
0.09 | 0.0028782 | 51.435 | 143.63 | 152.05
0.1 | 0.0029956 | 54.643 | 159.31 | 169.44
0.11 | 0.003119 | 57.48 | 174.27 | 185.99
0.12 | 0.0032416 | 60.01 | 189.13 | 202.47
0.13 | 0.0033604 | 62.32 | 203.83 | 218.95
0.14 | 0.0034671 | 64.35 | 218.19 | 234.96
0.15 | 0.0035868 | 66.16 | 232.25 | 251.31
0.16 | 0.0036997 | 67.82 | 246.03 | 266.88
0.17 | 0.0038081 | 69.34 | 259.55 | 282.55
0.18 | 0.0039439 | 70.71 | 272.65 | 297.78
0.19 | 0.0040736 | 71.97 | 285.7 | 313.07
0.2 | 0.0042159 | 73.15 | 298.22 | 328.07
0.21 | 0.0043368 | 74.22 | 310.34 | 342.69
0.22 | 0.0044766 | 75.46 | 322.07 | 357.01
0.23 | 0.0046113 | 76.6 | 333.57 | 371.3
0.24 | 0.0047465 | 77.82 | 344.89 | 385.43
0.25 | 0.0049105 | 79.12 | 355.38 | 398.85
0.26 | 0.0050507 | 80.31 | 365.65 | 412.14
0.27 | 0.0052064 | 81.74 | 375.78 | 425.39
0.28 | 0.0053756 | 83.06 | 385.28 | 438
0.29 | 0.0055365 | 84.4 | 394.45 | 450.71
0.3 | 0.005655 | 85.75 | 403.28 | 462.85
0.31 | 0.005856 | 86.93 | 411.83 | 474.99
0.32 | 0.006011 | 88.14 | 419.85 | 486.51
0.33 | 0.006215 | 89.29 | 427.72 | 497.88
0.34 | 0.006401 | 90.48 | 435.17 | 509.04
0.35 | 0.00659 | 91.44 | 442.33 | 519.82
0.36 | 0.006779 | 92.65 | 449.13 | 530.25
0.37 | 0.006984 | 93.72 | 455.53 | 540.32
0.38 | 0.007205 | 94.9 | 461.73 | 550.32
0.39 | 0.007392 | 95.91 | 467.62 | 559.74
0.4 | 0.007654 | 96.93 | 473.3 | 569.03
0.41 | 0.00789 | 98.02 | 478.61 | 577.6
0.42 | 0.008131 | 99.11 | 483.75 | 586.2
0.43 | 0.008358 | 100.15 | 488.66 | 594.3
0.44 | 0.008611 | 101.24 | 493.38 | 602.6
0.45 | 0.008878 | 102.26 | 497.87 | 610.1
0.46 | 0.009147 | 103.39 | 502.23 | 617.1
0.47 | 0.00948 | 104.46 | 506.43 | 624.3
0.48 | 0.009804 | 105.57 | 510.45 | 631.1
0.49 | 0.01014 | 106.52 | 514.35 | 637.3
0.5 | 0.010452 | 107.73 | 518.11 | 643.5
0.51 | 0.010865 | 108.83 | 521.8 | 649.2
0.52 | 0.011242 | 109.99 | 525.38 | 654.9
0.53 | 0.011725 | 111.19 | 528.84 | 660.1
0.54 | 0.012149 | 112.18 | 532.17 | 665
0.55 | 0.012617 | 113.44 | 535.4 | 669.9
0.56 | 0.013083 | 114.64 | 538.67 | 674.4
0.57 | 0.013545 | 115.71 | 541.63 | 678.1
0.58 | 0.014115 | 117.03 | 544.67 | 682.4
0.59 | 0.01466 | 118.12 | 547.56 | 686.6
0.6 | 0.015206 | 119.35 | 550.38 | 690
0.61 | 0.015661 | 120.62 | 553.13 | 693.2
0.62 | 0.016315 | 121.84 | 555.72 | 696.4
0.63 | 0.016908 | 123.03 | 558.32 | 699.3
0.64 | 0.017611 | 124.28 | 560.79 | 702
0.65 | 0.018207 | 125.53 | 563.19 | 704.4
0.66 | 0.018835 | 126.89 | 565.42 | 706.5
0.67 | 0.019515 | 128.1 | 567.66 | 708.9
0.68 | 0.020169 | 129.25 | 569.85 | 710.8
0.69 | 0.020928 | 130.57 | 571.5 | 712.4
0.7 | 0.021622 | 131.9 | 573.8 | 714.3
0.71 | 0.022442 | 133.2 | 575.6 | 715.6
0.72 | 0.023083 | 134.52 | 577.4 | 716.9
0.73 | 0.023911 | 135.65 | 579.2 | 718.4
0.74 | 0.024706 | 137.05 | 581.2 | 719.4
0.75 | 0.025516 | 138.35 | 582.8 | 720.5
0.76 | 0.026308 | 139.64 | 584.4 | 721.7
0.77 | 0.02724 | 140.9 | 585.6 | 722.4
0.78 | 0.028052 | 142.3 | 587 | 723.5
0.79 | 0.028837 | 143.58 | 588.6 | 724
0.8 | 0.029788 | 144.9 | 590.1 | 724.9
0.81 | 0.030835 | 146.29 | 591.1 | 725.3
0.82 | 0.031754 | 147.51 | 592.6 | 725.9
0.83 | 0.032549 | 148.91 | 594.2 | 726.7
0.84 | 0.033514 | 150.28 | 595 | 727.1
0.85 | 0.034529 | 151.68 | 596.2 | 727.5
0.86 | 0.035407 | 153.1 | 597.6 | 727.9
0.87 | 0.036524 | 154.32 | 598.3 | 728.3
0.88 | 0.037607 | 155.85 | 599.8 | 728.9
0.89 | 0.038679 | 157.22 | 601 | 729.3
0.9 | 0.03955 | 158.61 | 602.2 | 729.5
0.91 | 0.040759 | 160.07 | 603.3 | 729.9
0.92 | 0.041984 | 161.42 | 604.2 | 730.3
0.93 | 0.043023 | 162.93 | 605.4 | 730.9
0.94 | 0.044178 | 164.37 | 606.3 | 730.9
0.95 | 0.045464 | 165.78 | 607.2 | 731.5
0.96 | 0.046379 | 167.17 | 608.5 | 731.5
0.97 | 0.047505 | 168.7 | 609.4 | 731.9
0.98 | 0.048879 | 170.14 | 610.4 | 732.3
0.99 | 0.050073 | 171.57 | 611.5 | 732.5
1 | 0.051459 | 173.07 | 612.4 | 732.9