## I-V Characteristic (mA-mm)
VDS (V) | VGS = -0.300 V | VGS = 0.100 V | VGS = 0.500 V | VGS = 0.900 V
0 | -3.3519e-05 | -0.5365 | -1.0738 | -5.244
0.01 | 0.0008188 | 7.522 | 15.789 | 12.901
0.02 | 0.0014337 | 15.197 | 32.001 | 30.482
0.03 | 0.0019001 | 22.103 | 48.331 | 48.166
0.04 | 0.0022653 | 28.545 | 64.9 | 65.92
0.05 | 0.002552 | 34.368 | 80.83 | 83.47
0.06 | 0.0027851 | 39.67 | 96.94 | 100.92
0.07 | 0.002989 | 44.49 | 112.9 | 118.37
0.08 | 0.0031543 | 48.683 | 128.79 | 135.64
0.09 | 0.0033134 | 52.495 | 144.06 | 152.66
0.1 | 0.003462 | 55.872 | 159.51 | 169.42
0.11 | 0.0036014 | 58.7 | 174.81 | 186.29
0.12 | 0.0037472 | 61.35 | 189.52 | 202.72
0.13 | 0.003878 | 63.73 | 204.24 | 219.52
0.14 | 0.0040193 | 65.86 | 218.64 | 235.44
0.15 | 0.0041537 | 67.81 | 232.81 | 251.53
0.16 | 0.0042978 | 69.5 | 246.54 | 267.4
0.17 | 0.0044523 | 71.09 | 260.32 | 282.97
0.18 | 0.0045803 | 72.45 | 273.39 | 298.22
0.19 | 0.0047411 | 73.83 | 286.31 | 313.5
0.2 | 0.0048895 | 75.1 | 298.9 | 328.42
0.21 | 0.0050385 | 76.32 | 311.11 | 343.04
0.22 | 0.0052064 | 77.58 | 323.13 | 357.52
0.23 | 0.0053792 | 78.64 | 334.51 | 371.76
0.24 | 0.0055514 | 79.95 | 345.67 | 385.59
0.25 | 0.005677 | 81.39 | 356.4 | 399.12
0.26 | 0.005834 | 82.68 | 366.63 | 412.44
0.27 | 0.006035 | 84.11 | 376.87 | 425.89
0.28 | 0.006226 | 85.43 | 386.4 | 438.44
0.29 | 0.006419 | 86.87 | 395.58 | 450.94
0.3 | 0.00663 | 88.15 | 404.44 | 463.24
0.31 | 0.006847 | 89.53 | 413.12 | 475.16
0.32 | 0.00705 | 90.66 | 421.23 | 486.78
0.33 | 0.007242 | 91.92 | 429.04 | 498.22
0.34 | 0.00748 | 93.04 | 436.53 | 509.27
0.35 | 0.00771 | 94.25 | 443.7 | 519.94
0.36 | 0.007973 | 95.35 | 450.6 | 530.48
0.37 | 0.008195 | 96.41 | 457.09 | 540.54
0.38 | 0.008467 | 97.55 | 463.26 | 550.41
0.39 | 0.008706 | 98.72 | 469.22 | 559.88
0.4 | 0.008952 | 99.78 | 474.93 | 569.02
0.41 | 0.00924 | 100.99 | 480.33 | 577.6
0.42 | 0.009525 | 101.9 | 485.42 | 586.4
0.43 | 0.00982 | 103.08 | 490.38 | 594.3
0.44 | 0.010086 | 104.2 | 495.21 | 602.3
0.45 | 0.01044 | 105.27 | 499.72 | 610.2
0.46 | 0.010792 | 106.41 | 504.04 | 617.4
0.47 | 0.011189 | 107.51 | 508.22 | 624.3
0.48 | 0.01154 | 108.62 | 512.4 | 630.9
0.49 | 0.011965 | 109.79 | 516.28 | 637.3
0.5 | 0.012392 | 110.88 | 520.04 | 643.3
0.51 | 0.012807 | 111.96 | 523.72 | 649.2
0.52 | 0.013313 | 113.18 | 527.38 | 654.9
0.53 | 0.013834 | 114.37 | 530.81 | 660
0.54 | 0.014363 | 115.57 | 534.23 | 664.9
0.55 | 0.014892 | 116.82 | 537.4 | 669.7
0.56 | 0.015479 | 117.83 | 540.67 | 674.2
0.57 | 0.016037 | 119.16 | 543.83 | 678.6
0.58 | 0.016684 | 120.42 | 546.76 | 682.4
0.59 | 0.017336 | 121.58 | 549.74 | 686.4
0.6 | 0.01798 | 122.94 | 552.53 | 690
0.61 | 0.018688 | 124.09 | 555.29 | 693.2
0.62 | 0.019314 | 125.45 | 557.93 | 696.4
0.63 | 0.020155 | 126.65 | 560.54 | 699.2
0.64 | 0.020926 | 127.97 | 563.02 | 702.1
0.65 | 0.021753 | 129.15 | 565.42 | 704.2
0.66 | 0.022469 | 130.49 | 567.76 | 706.6
0.67 | 0.023312 | 131.8 | 569.94 | 708.9
0.68 | 0.024093 | 133.12 | 572 | 710.6
0.69 | 0.024911 | 134.37 | 573.9 | 712.6
0.7 | 0.025797 | 135.57 | 575.8 | 714.2
0.71 | 0.02668 | 136.88 | 578 | 715.7
0.72 | 0.027639 | 138.28 | 579.8 | 717.2
0.73 | 0.028534 | 139.6 | 581.6 | 718.4
0.74 | 0.029567 | 140.95 | 583.4 | 719.6
0.75 | 0.030574 | 142.16 | 585 | 720.8
0.76 | 0.03164 | 143.51 | 586.6 | 721.9
0.77 | 0.032591 | 144.95 | 588.2 | 722.6
0.78 | 0.033645 | 146.23 | 589.7 | 723.6
0.79 | 0.034643 | 147.55 | 591.1 | 724.3
0.8 | 0.035595 | 148.82 | 592.6 | 725.1
0.81 | 0.036773 | 150.23 | 594 | 725.8
0.82 | 0.038028 | 151.61 | 595 | 726.3
0.83 | 0.039037 | 153 | 596.5 | 727.1
0.84 | 0.040021 | 154.32 | 597.8 | 727.7
0.85 | 0.041419 | 155.76 | 598.8 | 728.1
0.86 | 0.042545 | 157.16 | 600.2 | 728.4
0.87 | 0.043825 | 158.59 | 601 | 729
0.88 | 0.045165 | 160.13 | 602.3 | 729.5
0.89 | 0.046233 | 161.39 | 603.7 | 729.9
0.9 | 0.047716 | 162.9 | 604.6 | 730.3
0.91 | 0.04892 | 164.41 | 605.6 | 730.9
0.92 | 0.050344 | 165.81 | 606.7 | 731.1
0.93 | 0.051757 | 167.31 | 607.8 | 731.5
0.94 | 0.053055 | 168.68 | 609 | 731.6
0.95 | 0.054265 | 170.14 | 609.8 | 731.9
0.96 | 0.056029 | 171.71 | 610.9 | 732.3
0.97 | 0.05698 | 173.2 | 611.9 | 732.4
0.98 | 0.05882 | 174.53 | 613 | 732.7
0.99 | 0.06029 | 176.08 | 614 | 733.3
1 | 0.06185 | 177.57 | 615 | 733.5