## I-V Characteristic (mA-mm)
VDS (V) | VGS = -0.300 V | VGS = 0.100 V | VGS = 0.500 V | VGS = 0.900 V
0 | -2.5631e-05 | -0.51485 | -0.9147 | -5.269
0.01 | 0.0007501 | 7.645 | 15.644 | 12.696
0.02 | 0.0013199 | 15.106 | 32.161 | 30.571
0.03 | 0.0017472 | 22.055 | 48.663 | 48.343
0.04 | 0.0020794 | 28.466 | 65.24 | 66.24
0.05 | 0.0023442 | 34.241 | 81.37 | 83.86
0.06 | 0.0025486 | 39.577 | 97.25 | 101.3
0.07 | 0.0027329 | 44.295 | 113.81 | 119.05
0.08 | 0.0028928 | 48.443 | 129.29 | 136.27
0.09 | 0.0030211 | 52.194 | 144.77 | 153.4
0.1 | 0.0031604 | 55.522 | 160.31 | 170.24
0.11 | 0.0032922 | 58.26 | 175.58 | 187.26
0.12 | 0.0034107 | 60.97 | 190.56 | 204.31
0.13 | 0.003531 | 63.28 | 205.16 | 220.49
0.14 | 0.0036565 | 65.31 | 219.68 | 236.68
0.15 | 0.0037822 | 67.2 | 233.88 | 253.06
0.16 | 0.0039013 | 68.89 | 247.8 | 268.68
0.17 | 0.0040359 | 70.37 | 261.33 | 284.53
0.18 | 0.0041626 | 71.71 | 274.59 | 299.76
0.19 | 0.0042822 | 73.1 | 287.49 | 315.23
0.2 | 0.0044357 | 74.33 | 300.06 | 330.11
0.21 | 0.0045716 | 75.48 | 312.55 | 344.87
0.22 | 0.0047215 | 76.56 | 324.26 | 359.43
0.23 | 0.0048603 | 77.88 | 335.71 | 373.63
0.24 | 0.0050112 | 79.08 | 346.93 | 387.47
0.25 | 0.0051641 | 80.35 | 357.59 | 401.25
0.26 | 0.0053104 | 81.72 | 368.03 | 414.84
0.27 | 0.0054759 | 82.95 | 377.92 | 427.84
0.28 | 0.0056518 | 84.43 | 387.61 | 440.66
0.29 | 0.005697 | 85.69 | 396.81 | 453.32
0.3 | 0.005864 | 86.99 | 405.6 | 465.37
0.31 | 0.006085 | 88.32 | 414.19 | 477.63
0.32 | 0.006284 | 89.37 | 422.35 | 489.18
0.33 | 0.006483 | 90.7 | 430.14 | 500.67
0.34 | 0.00668 | 91.8 | 437.53 | 511.71
0.35 | 0.006901 | 92.98 | 444.74 | 522.27
0.36 | 0.007115 | 94 | 451.58 | 532.98
0.37 | 0.007312 | 95.1 | 458.03 | 543.1
0.38 | 0.007548 | 96.22 | 464.19 | 552.82
0.39 | 0.007767 | 97.31 | 470.05 | 562.27
0.4 | 0.008011 | 98.39 | 475.81 | 571.5
0.41 | 0.008236 | 99.35 | 481.15 | 580.2
0.42 | 0.008489 | 100.48 | 486.24 | 588.8
0.43 | 0.00876 | 101.6 | 491.14 | 597.2
0.44 | 0.009042 | 102.68 | 495.92 | 604.7
0.45 | 0.00933 | 103.8 | 500.43 | 612.4
0.46 | 0.00962 | 104.79 | 504.77 | 619.6
0.47 | 0.009942 | 105.93 | 508.9 | 626.5
0.48 | 0.010259 | 106.99 | 513.03 | 633.3
0.49 | 0.010649 | 108.13 | 516.88 | 639.4
0.5 | 0.011012 | 109.23 | 520.65 | 645.7
0.51 | 0.011456 | 110.34 | 524.28 | 651.6
0.52 | 0.011832 | 111.4 | 527.92 | 656.9
0.53 | 0.012282 | 112.66 | 531.37 | 662.2
0.54 | 0.012741 | 113.78 | 534.66 | 667.4
0.55 | 0.013253 | 114.83 | 537.9 | 671.8
0.56 | 0.013744 | 116.13 | 541.13 | 676.4
0.57 | 0.014266 | 117.37 | 544.19 | 680.4
0.58 | 0.014837 | 118.49 | 547.19 | 684.6
0.59 | 0.015348 | 119.79 | 549.98 | 688.6
0.6 | 0.015987 | 120.76 | 552.82 | 692
0.61 | 0.016637 | 122.09 | 555.57 | 695.2
0.62 | 0.017281 | 123.42 | 558.22 | 698.4
0.63 | 0.017864 | 124.6 | 560.66 | 701.2
0.64 | 0.018507 | 125.93 | 563.2 | 703.8
0.65 | 0.019146 | 127.13 | 565.62 | 706.4
0.66 | 0.019849 | 128.37 | 567.9 | 708.7
0.67 | 0.02061 | 129.68 | 570 | 710.6
0.68 | 0.021354 | 131 | 571.9 | 712.6
0.69 | 0.022084 | 132.12 | 573.9 | 714.4
0.7 | 0.022757 | 133.47 | 576.2 | 716
0.71 | 0.023557 | 134.72 | 577.8 | 717.6
0.72 | 0.02442 | 136.09 | 579.8 | 718.8
0.73 | 0.025245 | 137.39 | 581.6 | 720.1
0.74 | 0.026065 | 138.53 | 583.4 | 721.3
0.75 | 0.026901 | 139.92 | 584.8 | 722.1
0.76 | 0.027694 | 141.26 | 586.4 | 723.4
0.77 | 0.028526 | 142.51 | 588.2 | 724.2
0.78 | 0.029522 | 143.9 | 589.4 | 725.1
0.79 | 0.030414 | 145.1 | 590.8 | 725.7
0.8 | 0.031363 | 146.51 | 592.2 | 726.5
0.81 | 0.032315 | 147.87 | 593.4 | 727.1
0.82 | 0.033274 | 149.23 | 595 | 727.9
0.83 | 0.034305 | 150.49 | 596.2 | 728.5
0.84 | 0.035305 | 151.95 | 597.6 | 729
0.85 | 0.036277 | 153.28 | 598.6 | 729.2
0.86 | 0.037398 | 154.61 | 599.8 | 729.7
0.87 | 0.03854 | 156.05 | 601 | 730.3
0.88 | 0.039307 | 157.31 | 602.2 | 730.4
0.89 | 0.040703 | 158.83 | 603.2 | 730.9
0.9 | 0.04193 | 160.32 | 604.2 | 731.3
0.91 | 0.04304 | 161.7 | 605.4 | 731.9
0.92 | 0.044047 | 163.31 | 606.7 | 732.2
0.93 | 0.045169 | 164.45 | 607.4 | 732.5
0.94 | 0.046291 | 166.06 | 608.6 | 732.4
0.95 | 0.047459 | 167.49 | 609.5 | 733.3
0.96 | 0.048806 | 169 | 610.6 | 733.3
0.97 | 0.050126 | 170.46 | 611.8 | 733.5
0.98 | 0.051551 | 171.89 | 612.6 | 733.9
0.99 | 0.052542 | 173.35 | 613.8 | 734.5
1 | 0.054046 | 174.81 | 614.6 | 734.5