## I-V Characteristic (mA-mm)
VDS (V) | VGS = -0.300 V | VGS = 0.100 V | VGS = 0.500 V | VGS = 0.900 V
0 | -2.1485e-05 | -0.5045 | -1.0841 | -5.306
0.01 | 0.0007569 | 7.525 | 15.638 | 12.722
0.02 | 0.0013342 | 15.035 | 32.401 | 30.425
0.03 | 0.0017663 | 22.055 | 48.646 | 48.583
0.04 | 0.0020997 | 28.459 | 65.34 | 66.26
0.05 | 0.0023618 | 34.228 | 81.39 | 84.24
0.06 | 0.0025765 | 39.482 | 97.51 | 101.52
0.07 | 0.0027566 | 44.26 | 113.71 | 119.03
0.08 | 0.002914 | 48.456 | 129.46 | 136.41
0.09 | 0.0030572 | 52.208 | 145.11 | 153.36
0.1 | 0.0031974 | 55.528 | 160.52 | 170.56
0.11 | 0.0033307 | 58.32 | 175.86 | 187.5
0.12 | 0.0034436 | 60.95 | 190.75 | 204.26
0.13 | 0.0035737 | 63.25 | 205.31 | 220.67
0.14 | 0.0036929 | 65.42 | 220.07 | 237.04
0.15 | 0.003809 | 67.2 | 234.18 | 253.38
0.16 | 0.0039522 | 68.92 | 247.96 | 269.27
0.17 | 0.0040759 | 70.49 | 261.63 | 284.75
0.18 | 0.0042189 | 71.85 | 274.91 | 300.23
0.19 | 0.0043481 | 73.3 | 287.88 | 315.93
0.2 | 0.0044828 | 74.35 | 300.54 | 330.68
0.21 | 0.0046326 | 75.64 | 312.8 | 345.37
0.22 | 0.0047637 | 76.76 | 324.63 | 359.96
0.23 | 0.004913 | 78.01 | 336.3 | 374.09
0.24 | 0.0050665 | 79.25 | 347.41 | 388.28
0.25 | 0.0052141 | 80.47 | 358.21 | 401.91
0.26 | 0.0053929 | 81.8 | 368.43 | 415.34
0.27 | 0.0055576 | 83.24 | 378.46 | 428.52
0.28 | 0.005674 | 84.61 | 388.29 | 441.34
0.29 | 0.005869 | 85.93 | 397.44 | 454.12
0.3 | 0.006038 | 87.25 | 406.22 | 466.34
0.31 | 0.006224 | 88.53 | 414.85 | 478.3
0.32 | 0.006409 | 89.75 | 423.03 | 490.01
0.33 | 0.006603 | 90.96 | 430.9 | 501.71
0.34 | 0.006814 | 92 | 438.3 | 512.69
0.35 | 0.007037 | 93.17 | 445.47 | 523.39
0.36 | 0.007257 | 94.4 | 452.38 | 533.95
0.37 | 0.00745 | 95.43 | 458.93 | 544.13
0.38 | 0.007679 | 96.59 | 465.03 | 554.1
0.39 | 0.0079 | 97.59 | 470.98 | 563.44
0.4 | 0.008169 | 98.71 | 476.69 | 572.5
0.41 | 0.008383 | 99.84 | 482.1 | 581.4
0.42 | 0.008653 | 100.92 | 487.18 | 590.1
0.43 | 0.008907 | 101.88 | 492.13 | 598.2
0.44 | 0.009177 | 103.08 | 496.96 | 606.2
0.45 | 0.009463 | 104.1 | 501.46 | 613.8
0.46 | 0.009796 | 105.25 | 505.78 | 621
0.47 | 0.010141 | 106.33 | 509.95 | 627.9
0.48 | 0.010465 | 107.35 | 514.13 | 634.5
0.49 | 0.010849 | 108.56 | 518.04 | 641.1
0.5 | 0.01121 | 109.65 | 521.8 | 647.3
0.51 | 0.011633 | 110.76 | 525.51 | 652.6
0.52 | 0.012074 | 112.02 | 529.11 | 658.5
0.53 | 0.012524 | 113.01 | 532.6 | 663.8
0.54 | 0.013004 | 114.32 | 535.91 | 668.6
0.55 | 0.013422 | 115.45 | 539.24 | 673.7
0.56 | 0.014022 | 116.64 | 542.39 | 677.9
0.57 | 0.014601 | 117.75 | 545.5 | 682.2
0.58 | 0.015123 | 118.99 | 548.46 | 686
0.59 | 0.015684 | 120.24 | 551.38 | 690.2
0.6 | 0.016306 | 121.42 | 554.29 | 693.2
0.61 | 0.01691 | 122.68 | 556.96 | 696.6
0.62 | 0.017535 | 123.83 | 559.59 | 699.8
0.63 | 0.018207 | 125.16 | 562.21 | 702.6
0.64 | 0.018889 | 126.49 | 564.7 | 705.2
0.65 | 0.019551 | 127.75 | 567.13 | 707.7
0.66 | 0.020172 | 129.09 | 569.4 | 710
0.67 | 0.020945 | 130.14 | 571.6 | 712.1
0.68 | 0.02176 | 131.54 | 573.7 | 714
0.69 | 0.022516 | 132.86 | 575.6 | 715.8
0.7 | 0.023214 | 134.08 | 577.6 | 717.5
0.71 | 0.024082 | 135.41 | 579.4 | 718.8
0.72 | 0.024807 | 136.65 | 581.6 | 720.2
0.73 | 0.025597 | 138.01 | 583 | 721.6
0.74 | 0.026513 | 139.28 | 584.8 | 722.8
0.75 | 0.027452 | 140.59 | 586.4 | 723.6
0.76 | 0.028392 | 141.8 | 588.2 | 724.5
0.77 | 0.029234 | 143.17 | 589.4 | 725.5
0.78 | 0.030181 | 144.51 | 591 | 726.3
0.79 | 0.031079 | 145.83 | 592.6 | 727.1
0.8 | 0.03204 | 147.27 | 594 | 727.9
0.81 | 0.032991 | 148.39 | 595.1 | 728.3
0.82 | 0.033997 | 149.82 | 596.6 | 729.1
0.83 | 0.035125 | 151.22 | 597.8 | 729.7
0.84 | 0.035954 | 152.57 | 599 | 730.3
0.85 | 0.037155 | 154.04 | 600.2 | 730.7
0.86 | 0.038201 | 155.33 | 601.2 | 731.3
0.87 | 0.039375 | 156.75 | 602.6 | 731.5
0.88 | 0.040311 | 158.18 | 603.8 | 731.9
0.89 | 0.041573 | 159.64 | 604.6 | 732.3
0.9 | 0.042683 | 161.02 | 605.8 | 732.9
0.91 | 0.043899 | 162.43 | 607 | 733.1
0.92 | 0.045149 | 163.87 | 607.8 | 733.5
0.93 | 0.046179 | 165.29 | 609 | 733.8
0.94 | 0.047505 | 166.85 | 610.3 | 733.9
0.95 | 0.04858 | 168.1 | 611.1 | 734.5
0.96 | 0.050091 | 169.64 | 612.2 | 734.9
0.97 | 0.051317 | 171.08 | 613.3 | 734.9
0.98 | 0.052723 | 172.6 | 614.2 | 735.1
0.99 | 0.053814 | 174.12 | 615.2 | 735.4
1 | 0.055233 | 175.47 | 616.3 | 735.9