## I-V Characteristic (mA-mm)
VDS (V) | VGS = -0.300 V | VGS = 0.100 V | VGS = 0.500 V | VGS = 0.900 V
0 | -1.7462e-05 | -0.5009 | -1.0271 | -5.469
0.01 | 0.0006651 | 7.478 | 15.702 | 12.576
0.02 | 0.0011684 | 14.763 | 32.049 | 30.286
0.03 | 0.0015446 | 21.724 | 48.808 | 48.531
0.04 | 0.0018342 | 27.997 | 65.12 | 66.1
0.05 | 0.0020618 | 33.643 | 81.55 | 84.18
0.06 | 0.0022387 | 38.792 | 97.61 | 101.62
0.07 | 0.0024005 | 43.434 | 113.69 | 119.03
0.08 | 0.0025328 | 47.526 | 129.37 | 136.34
0.09 | 0.002661 | 51.154 | 144.89 | 153.48
0.1 | 0.0027662 | 54.365 | 160.55 | 170.76
0.11 | 0.0028777 | 57.16 | 175.65 | 187.49
0.12 | 0.002983 | 59.74 | 190.66 | 204.29
0.13 | 0.0030777 | 61.95 | 205.4 | 220.89
0.14 | 0.003182 | 63.95 | 219.85 | 237.26
0.15 | 0.0032906 | 65.7 | 234.04 | 253.39
0.16 | 0.0033864 | 67.34 | 247.96 | 269.41
0.17 | 0.0035009 | 68.82 | 261.49 | 285.06
0.18 | 0.0036104 | 70.1 | 274.63 | 300.39
0.19 | 0.0037347 | 71.43 | 287.82 | 316.05
0.2 | 0.0038423 | 72.53 | 300.36 | 330.98
0.21 | 0.0039642 | 73.73 | 312.53 | 345.64
0.22 | 0.0040846 | 74.86 | 324.28 | 360.11
0.23 | 0.0041968 | 75.96 | 335.84 | 374.41
0.24 | 0.0043362 | 77.09 | 347.07 | 388.66
0.25 | 0.0044651 | 78.37 | 357.62 | 402.15
0.26 | 0.0045978 | 79.71 | 368.02 | 415.61
0.27 | 0.0047261 | 80.98 | 378.03 | 428.96
0.28 | 0.0048774 | 82.33 | 387.61 | 441.75
0.29 | 0.0050298 | 83.5 | 396.77 | 454.43
0.3 | 0.0051657 | 84.88 | 405.59 | 466.74
0.31 | 0.0053233 | 86.13 | 414.17 | 478.85
0.32 | 0.0054821 | 87.29 | 422.16 | 490.41
0.33 | 0.005634 | 88.53 | 430.07 | 502.11
0.34 | 0.005665 | 89.51 | 437.49 | 513.17
0.35 | 0.00586 | 90.68 | 444.61 | 523.95
0.36 | 0.006053 | 91.75 | 451.41 | 534.43
0.37 | 0.006225 | 92.88 | 457.84 | 544.5
0.38 | 0.006448 | 94 | 464.11 | 554.65
0.39 | 0.006648 | 94.96 | 469.94 | 564.02
0.4 | 0.006848 | 96.09 | 475.56 | 573.2
0.41 | 0.00703 | 97.15 | 480.92 | 582
0.42 | 0.007266 | 98.2 | 486.03 | 590.8
0.43 | 0.007489 | 99.19 | 490.94 | 598.9
0.44 | 0.007732 | 100.24 | 495.63 | 606.6
0.45 | 0.007975 | 101.32 | 500.16 | 614.3
0.46 | 0.008235 | 102.36 | 504.46 | 621.4
0.47 | 0.008492 | 103.52 | 508.61 | 628.5
0.48 | 0.008748 | 104.4 | 512.71 | 635.5
0.49 | 0.009066 | 105.62 | 516.55 | 641.9
0.5 | 0.009419 | 106.72 | 520.31 | 647.9
0.51 | 0.009771 | 107.84 | 524.04 | 653.3
0.52 | 0.010075 | 108.94 | 527.52 | 658.9
0.53 | 0.010447 | 110.03 | 530.95 | 664.1
0.54 | 0.010844 | 111.19 | 534.33 | 669.3
0.55 | 0.011254 | 112.35 | 537.56 | 674.2
0.56 | 0.011698 | 113.52 | 540.76 | 678.6
0.57 | 0.012157 | 114.65 | 543.7 | 682.5
0.58 | 0.012597 | 115.79 | 546.71 | 686.4
0.59 | 0.013062 | 116.99 | 549.58 | 690.4
0.6 | 0.01357 | 118.23 | 552.41 | 693.7
0.61 | 0.014077 | 119.44 | 555.08 | 697.1
0.62 | 0.014591 | 120.58 | 557.66 | 700
0.63 | 0.015164 | 121.84 | 560.23 | 702.9
0.64 | 0.015657 | 123.11 | 562.7 | 705.7
0.65 | 0.01627 | 124.27 | 565.06 | 708
0.66 | 0.016782 | 125.6 | 567.26 | 710.1
0.67 | 0.017411 | 126.69 | 569.47 | 712.2
0.68 | 0.018008 | 128.03 | 571.6 | 714.1
0.69 | 0.018671 | 129.3 | 573.5 | 716
0.7 | 0.019279 | 130.49 | 575.4 | 717.6
0.71 | 0.019978 | 131.8 | 577 | 718.8
0.72 | 0.020619 | 133.02 | 579.2 | 720.4
0.73 | 0.021335 | 134.32 | 580.6 | 721.7
0.74 | 0.021979 | 135.57 | 582.3 | 722.8
0.75 | 0.022721 | 136.83 | 584.2 | 723.6
0.76 | 0.023433 | 138.03 | 585.6 | 724.5
0.77 | 0.024154 | 139.34 | 587.2 | 725.3
0.78 | 0.024966 | 140.67 | 588.6 | 726.3
0.79 | 0.025704 | 141.94 | 590.4 | 727.1
0.8 | 0.026504 | 143.35 | 591.4 | 727.5
0.81 | 0.027319 | 144.46 | 592.8 | 728.3
0.82 | 0.02817 | 145.91 | 594 | 728.7
0.83 | 0.028954 | 147.23 | 595.4 | 729.1
0.84 | 0.029806 | 148.57 | 596.4 | 729.9
0.85 | 0.03065 | 150 | 597.7 | 730.3
0.86 | 0.031631 | 151.16 | 598.9 | 730.9
0.87 | 0.032496 | 152.66 | 599.8 | 731.1
0.88 | 0.033215 | 153.98 | 601 | 731.5
0.89 | 0.034328 | 155.44 | 602.2 | 731.9
0.9 | 0.03532 | 156.73 | 603.1 | 732
0.91 | 0.036298 | 158.15 | 604.2 | 732.5
0.92 | 0.037173 | 159.56 | 605.3 | 732.9
0.93 | 0.038286 | 160.96 | 606.7 | 733
0.94 | 0.039153 | 162.38 | 607.4 | 733.3
0.95 | 0.040146 | 163.73 | 608.6 | 733.5
0.96 | 0.041259 | 165.23 | 609.5 | 733.9
0.97 | 0.042229 | 166.63 | 610.6 | 734.3
0.98 | 0.043503 | 168.08 | 611.5 | 734.5
0.99 | 0.044366 | 169.6 | 612.6 | 734.9
1 | 0.045594 | 170.85 | 613.4 | 734.9