## I-V Characteristic (mA-mm)
VDS (V) | VGS = -0.300 V | VGS = 0.100 V | VGS = 0.500 V | VGS = 0.900 V
0 | -1.2327e-05 | -0.5837 | -1.0233 | -5.356
0.01 | 0.0006705 | 7.451 | 15.793 | 12.538
0.02 | 0.0011643 | 14.857 | 32.301 | 30.494
0.03 | 0.0015363 | 21.669 | 48.812 | 48.436
0.04 | 0.0018264 | 27.962 | 65.46 | 66.42
0.05 | 0.0020473 | 33.699 | 81.66 | 84.06
0.06 | 0.0022296 | 38.827 | 97.69 | 101.62
0.07 | 0.002387 | 43.418 | 114.24 | 119.55
0.08 | 0.0025092 | 47.486 | 129.77 | 136.65
0.09 | 0.0026386 | 51.148 | 145.29 | 153.93
0.1 | 0.0027485 | 54.347 | 160.86 | 171.1
0.11 | 0.0028596 | 57.14 | 176.12 | 188.25
0.12 | 0.0029547 | 59.69 | 191.22 | 204.92
0.13 | 0.0030685 | 61.89 | 205.77 | 221.63
0.14 | 0.0031686 | 63.93 | 220.33 | 237.91
0.15 | 0.0032628 | 65.66 | 234.56 | 254.15
0.16 | 0.0033752 | 67.26 | 248.42 | 270.26
0.17 | 0.0034742 | 68.71 | 262.07 | 285.98
0.18 | 0.0035801 | 70.09 | 275.28 | 301.34
0.19 | 0.0037011 | 71.41 | 288.23 | 316.72
0.2 | 0.003815 | 72.49 | 300.87 | 331.7
0.21 | 0.0039465 | 73.65 | 313.25 | 346.79
0.22 | 0.0040485 | 74.69 | 324.95 | 361.04
0.23 | 0.0041784 | 75.84 | 336.41 | 375.53
0.24 | 0.004305 | 77.06 | 347.61 | 389.59
0.25 | 0.0044196 | 78.26 | 358.2 | 403.23
0.26 | 0.0045671 | 79.63 | 368.63 | 416.79
0.27 | 0.0046958 | 80.82 | 378.61 | 430.12
0.28 | 0.0048431 | 82.18 | 388.16 | 442.91
0.29 | 0.0049819 | 83.58 | 397.28 | 455.53
0.3 | 0.0051338 | 84.74 | 406.09 | 468.03
0.31 | 0.0052839 | 85.97 | 414.69 | 480.04
0.32 | 0.0054362 | 87.15 | 422.73 | 491.64
0.33 | 0.0056003 | 88.3 | 430.5 | 503.18
0.34 | 0.005651 | 89.49 | 437.93 | 514.32
0.35 | 0.005848 | 90.48 | 445.1 | 525.27
0.36 | 0.006014 | 91.61 | 451.9 | 535.67
0.37 | 0.006197 | 92.62 | 458.32 | 545.79
0.38 | 0.00641 | 93.77 | 464.39 | 555.75
0.39 | 0.00659 | 94.77 | 470.32 | 565.2
0.4 | 0.006801 | 95.97 | 476 | 574.4
0.41 | 0.00702 | 96.83 | 481.29 | 583
0.42 | 0.007245 | 97.91 | 486.32 | 591.8
0.43 | 0.007444 | 99 | 491.24 | 600.2
0.44 | 0.007705 | 100.03 | 496 | 607.9
0.45 | 0.00794 | 101.12 | 500.43 | 615.4
0.46 | 0.008217 | 102.08 | 504.73 | 623
0.47 | 0.00847 | 103.18 | 508.89 | 629.7
0.48 | 0.008759 | 104.3 | 512.94 | 636.2
0.49 | 0.009053 | 105.41 | 516.8 | 642.5
0.5 | 0.009339 | 106.29 | 520.55 | 648.9
0.51 | 0.009707 | 107.51 | 524.16 | 654.5
0.52 | 0.010058 | 108.57 | 527.75 | 660.2
0.53 | 0.010422 | 109.74 | 531.21 | 665.4
0.54 | 0.010794 | 110.84 | 534.37 | 670.2
0.55 | 0.01122 | 111.88 | 537.66 | 675
0.56 | 0.011661 | 113.06 | 540.83 | 679.6
0.57 | 0.01208 | 114.32 | 543.9 | 683.8
0.58 | 0.012513 | 115.39 | 546.85 | 687.6
0.59 | 0.013016 | 116.64 | 549.62 | 691.2
0.6 | 0.013495 | 117.69 | 552.45 | 695
0.61 | 0.01395 | 119.03 | 555.17 | 698
0.62 | 0.014509 | 120.19 | 557.75 | 701.2
0.63 | 0.015048 | 121.34 | 560.27 | 704.1
0.64 | 0.015631 | 122.6 | 562.73 | 706.8
0.65 | 0.016092 | 123.82 | 565.12 | 709.3
0.66 | 0.016684 | 125.08 | 567.31 | 711.2
0.67 | 0.017289 | 126.33 | 569.55 | 713.2
0.68 | 0.017842 | 127.61 | 571.6 | 715.3
0.69 | 0.018451 | 128.69 | 573.5 | 716.9
0.7 | 0.019138 | 130.02 | 575.4 | 718.4
0.71 | 0.019781 | 131.2 | 577.4 | 719.7
0.72 | 0.020373 | 132.52 | 579 | 721.3
0.73 | 0.021108 | 133.88 | 581.2 | 722.4
0.74 | 0.021834 | 134.9 | 582.6 | 723.6
0.75 | 0.022538 | 136.3 | 584 | 724.5
0.76 | 0.023186 | 137.55 | 585.5 | 725.3
0.77 | 0.023955 | 138.83 | 587.4 | 726
0.78 | 0.024702 | 140.15 | 588.8 | 727.1
0.79 | 0.025383 | 141.34 | 590.1 | 727.7
0.8 | 0.026202 | 142.66 | 591.4 | 728.3
0.81 | 0.027086 | 143.94 | 593 | 729
0.82 | 0.027845 | 145.34 | 593.8 | 729.7
0.83 | 0.028622 | 146.61 | 595.2 | 730.1
0.84 | 0.029485 | 147.97 | 596.5 | 730.4
0.85 | 0.030404 | 149.32 | 597.6 | 731.3
0.86 | 0.031269 | 150.7 | 599 | 731.5
0.87 | 0.032144 | 152.18 | 599.9 | 731.9
0.88 | 0.032997 | 153.34 | 601 | 732
0.89 | 0.034013 | 154.8 | 602 | 732.7
0.9 | 0.034849 | 156.19 | 603.1 | 732.7
0.91 | 0.035805 | 157.57 | 604.2 | 733.1
0.92 | 0.036901 | 159.04 | 605.2 | 733.5
0.93 | 0.037853 | 160.33 | 606.3 | 733.8
0.94 | 0.038825 | 161.81 | 607.4 | 734.3
0.95 | 0.039822 | 163.25 | 608.4 | 734.5
0.96 | 0.040915 | 164.67 | 609.4 | 734.7
0.97 | 0.042007 | 165.97 | 610.6 | 734.9
0.98 | 0.043 | 167.45 | 611.7 | 735.1
0.99 | 0.043942 | 168.81 | 612.4 | 735.4
1 | 0.045222 | 170.28 | 613.5 | 735.4