## I-V Characteristic (mA-mm)
VDS (V) | VGS = -0.300 V | VGS = 0.100 V | VGS = 0.500 V | VGS = 0.900 V
0 | -1.4933e-05 | -0.5226 | -1.0663 | -5.426
0.01 | 0.0006701 | 7.441 | 15.528 | 12.431
0.02 | 0.001177 | 14.84 | 32.45 | 30.709
0.03 | 0.0015516 | 21.667 | 48.807 | 48.423
0.04 | 0.0018451 | 27.982 | 65.6 | 66.62
0.05 | 0.0020684 | 33.653 | 81.8 | 84.19
0.06 | 0.0022505 | 38.785 | 97.79 | 101.86
0.07 | 0.0024096 | 43.437 | 114.01 | 119.48
0.08 | 0.0025406 | 47.534 | 129.69 | 136.59
0.09 | 0.0026671 | 51.154 | 145.61 | 154.16
0.1 | 0.0027849 | 54.349 | 160.8 | 171.17
0.11 | 0.0029049 | 57.2 | 176.21 | 188.09
0.12 | 0.0029985 | 59.75 | 191.26 | 204.9
0.13 | 0.0031079 | 61.96 | 206.05 | 221.72
0.14 | 0.0032191 | 64.07 | 220.44 | 237.91
0.15 | 0.0033158 | 65.76 | 234.92 | 254.18
0.16 | 0.0034341 | 67.42 | 248.66 | 270.21
0.17 | 0.0035405 | 68.93 | 262.17 | 285.98
0.18 | 0.0036518 | 70.23 | 275.64 | 301.59
0.19 | 0.0037663 | 71.51 | 288.72 | 316.9
0.2 | 0.0038815 | 72.72 | 301.18 | 332.02
0.21 | 0.004008 | 73.87 | 313.41 | 346.75
0.22 | 0.0041168 | 74.98 | 325.3 | 361.18
0.23 | 0.0042456 | 76.12 | 337.07 | 375.95
0.24 | 0.00437 | 77.24 | 347.97 | 389.71
0.25 | 0.0044975 | 78.61 | 358.8 | 403.46
0.26 | 0.0046461 | 79.91 | 369.24 | 417.04
0.27 | 0.0047817 | 81.25 | 379.19 | 430.46
0.28 | 0.0049385 | 82.71 | 388.82 | 443.27
0.29 | 0.0050571 | 83.9 | 398.11 | 455.99
0.3 | 0.0052272 | 85.18 | 406.92 | 468.37
0.31 | 0.0053825 | 86.44 | 415.39 | 480.46
0.32 | 0.005531 | 87.58 | 423.64 | 492.3
0.33 | 0.005654 | 88.74 | 431.53 | 503.83
0.34 | 0.005847 | 89.92 | 438.96 | 515
0.35 | 0.006021 | 91.06 | 445.99 | 525.81
0.36 | 0.006228 | 92.08 | 452.9 | 536.2
0.37 | 0.006403 | 93.22 | 459.49 | 546.7
0.38 | 0.006582 | 94.23 | 465.63 | 556.54
0.39 | 0.006788 | 95.38 | 471.45 | 566.04
0.4 | 0.006964 | 96.39 | 477.2 | 575.3
0.41 | 0.007195 | 97.53 | 482.6 | 584.2
0.42 | 0.007423 | 98.6 | 487.72 | 592.8
0.43 | 0.007657 | 99.51 | 492.59 | 601
0.44 | 0.007877 | 100.68 | 497.37 | 609.1
0.45 | 0.008126 | 101.72 | 501.92 | 616.6
0.46 | 0.008399 | 102.75 | 506.18 | 623.8
0.47 | 0.008678 | 103.99 | 510.38 | 630.7
0.48 | 0.008967 | 104.92 | 514.49 | 637.7
0.49 | 0.009289 | 106.05 | 518.38 | 643.9
0.5 | 0.009614 | 107.19 | 522.18 | 649.9
0.51 | 0.009915 | 108.27 | 525.71 | 655.9
0.52 | 0.010328 | 109.41 | 529.3 | 661.5
0.53 | 0.010696 | 110.52 | 532.81 | 666.8
0.54 | 0.011119 | 111.66 | 536.12 | 671.7
0.55 | 0.011503 | 112.88 | 539.42 | 676.6
0.56 | 0.011952 | 113.99 | 542.52 | 681.1
0.57 | 0.012417 | 115.04 | 545.62 | 685.2
0.58 | 0.012885 | 116.36 | 548.58 | 689.4
0.59 | 0.013362 | 117.55 | 551.42 | 693.2
0.6 | 0.013883 | 118.76 | 554.21 | 696.6
0.61 | 0.014419 | 120.12 | 556.96 | 700
0.62 | 0.014906 | 121.14 | 559.6 | 702.9
0.63 | 0.015499 | 122.42 | 562.15 | 705.6
0.64 | 0.016026 | 123.7 | 564.57 | 708.2
0.65 | 0.016664 | 124.9 | 566.9 | 710.6
0.66 | 0.017178 | 126.17 | 569.22 | 713
0.67 | 0.017829 | 127.41 | 571.1 | 715.2
0.68 | 0.018485 | 128.66 | 573.6 | 717.2
0.69 | 0.019123 | 129.94 | 575.4 | 718.6
0.7 | 0.019809 | 131.2 | 577.6 | 720.4
0.71 | 0.020424 | 132.32 | 579.4 | 721.8
0.72 | 0.021133 | 133.68 | 581.2 | 722.9
0.73 | 0.021797 | 135.02 | 582.6 | 724.5
0.74 | 0.02247 | 136.23 | 584.8 | 725.5
0.75 | 0.023243 | 137.61 | 586.2 | 726
0.76 | 0.024118 | 138.68 | 587.8 | 727.4
0.77 | 0.02483 | 140.07 | 589.2 | 728.1
0.78 | 0.025613 | 141.38 | 591 | 728.8
0.79 | 0.026381 | 142.72 | 592.4 | 729.7
0.8 | 0.027123 | 144.07 | 593.4 | 730.3
0.81 | 0.02797 | 145.34 | 594.9 | 730.7
0.82 | 0.028881 | 146.66 | 595.8 | 731.5
0.83 | 0.029846 | 148.01 | 597.6 | 731.9
0.84 | 0.030639 | 149.38 | 598.8 | 732.2
0.85 | 0.031507 | 150.67 | 599.8 | 733.1
0.86 | 0.032448 | 152.04 | 600.7 | 733.3
0.87 | 0.033334 | 153.48 | 602 | 733.5
0.88 | 0.03434 | 154.83 | 603.1 | 733.9
0.89 | 0.035249 | 156.29 | 604.3 | 734.3
0.9 | 0.036209 | 157.45 | 605.5 | 734.9
0.91 | 0.037129 | 158.96 | 606.3 | 735.1
0.92 | 0.038321 | 160.48 | 607.4 | 735.1
0.93 | 0.039189 | 161.78 | 608.6 | 735.5
0.94 | 0.040415 | 163.41 | 609.5 | 736.1
0.95 | 0.04137 | 164.63 | 610.6 | 736.1
0.96 | 0.042509 | 166.18 | 611.4 | 736.5
0.97 | 0.043558 | 167.66 | 612.6 | 736.7
0.98 | 0.044542 | 169.08 | 613.6 | 737
0.99 | 0.045739 | 170.48 | 614.9 | 737.3
1 | 0.046809 | 171.88 | 615.6 | 737.5