## I-V Characteristic (mA-mm)
VDS (V) | VGS = -0.300 V | VGS = 0.100 V | VGS = 0.500 V | VGS = 0.900 V
0 | -1.5369e-05 | -0.5924 | -0.9666 | -5.489
0.01 | 0.0007105 | 7.553 | 15.78 | 12.635
0.02 | 0.0012388 | 14.97 | 32.36 | 30.668
0.03 | 0.0016366 | 21.858 | 48.869 | 48.537
0.04 | 0.0019429 | 28.259 | 65.49 | 66.66
0.05 | 0.0021837 | 34.011 | 81.8 | 84.32
0.06 | 0.0023764 | 39.177 | 98.33 | 102.31
0.07 | 0.0025472 | 43.902 | 114.39 | 119.64
0.08 | 0.0026837 | 48.025 | 130.09 | 137.11
0.09 | 0.0028138 | 51.708 | 145.84 | 154.44
0.1 | 0.0029333 | 54.959 | 161.32 | 171.46
0.11 | 0.0030409 | 57.8 | 176.95 | 188.7
0.12 | 0.0031613 | 60.29 | 191.78 | 205.59
0.13 | 0.0032678 | 62.61 | 206.59 | 222.02
0.14 | 0.0033839 | 64.63 | 221.15 | 238.41
0.15 | 0.0034908 | 66.48 | 235.25 | 254.99
0.16 | 0.0036142 | 68.18 | 249.4 | 270.84
0.17 | 0.0037308 | 69.62 | 263.03 | 286.46
0.18 | 0.0038438 | 71.01 | 276.13 | 302.06
0.19 | 0.0039719 | 72.33 | 289.28 | 317.49
0.2 | 0.0040953 | 73.53 | 302.14 | 332.77
0.21 | 0.0042119 | 74.72 | 314.27 | 347.33
0.22 | 0.0043599 | 75.8 | 326.12 | 361.97
0.23 | 0.004484 | 76.99 | 337.72 | 376.47
0.24 | 0.0046312 | 78.2 | 349 | 390.23
0.25 | 0.0047634 | 79.48 | 359.78 | 404.19
0.26 | 0.0049102 | 80.79 | 370.06 | 417.77
0.27 | 0.0050592 | 82.24 | 380.21 | 430.88
0.28 | 0.0051961 | 83.58 | 389.8 | 443.81
0.29 | 0.0053637 | 84.78 | 398.88 | 456.73
0.3 | 0.0055205 | 86.25 | 407.93 | 468.86
0.31 | 0.0056807 | 87.33 | 416.5 | 480.96
0.32 | 0.005742 | 88.58 | 424.55 | 492.68
0.33 | 0.00593 | 89.7 | 432.41 | 504.3
0.34 | 0.006116 | 90.8 | 440.01 | 515.53
0.35 | 0.006298 | 92.04 | 447.15 | 526.09
0.36 | 0.006517 | 93.04 | 453.95 | 536.72
0.37 | 0.006711 | 94.17 | 460.44 | 547.01
0.38 | 0.006941 | 95.23 | 466.66 | 556.73
0.39 | 0.007128 | 96.38 | 472.6 | 566.28
0.4 | 0.007354 | 97.27 | 478.25 | 575.4
0.41 | 0.007571 | 98.38 | 483.59 | 584.2
0.42 | 0.007802 | 99.39 | 488.76 | 592.8
0.43 | 0.008047 | 100.56 | 493.72 | 601
0.44 | 0.008331 | 101.66 | 498.43 | 609.2
0.45 | 0.008588 | 102.56 | 502.92 | 616.6
0.46 | 0.008829 | 103.7 | 507.24 | 623.9
0.47 | 0.009155 | 104.86 | 511.43 | 630.9
0.48 | 0.009455 | 105.85 | 515.46 | 637.5
0.49 | 0.009802 | 107.05 | 519.26 | 643.9
0.5 | 0.010111 | 107.99 | 523.07 | 649.7
0.51 | 0.010493 | 109.19 | 526.7 | 655.7
0.52 | 0.010878 | 110.3 | 530.26 | 661.4
0.53 | 0.011281 | 111.48 | 533.55 | 666.5
0.54 | 0.011725 | 112.52 | 536.94 | 671.3
0.55 | 0.012142 | 113.68 | 540.18 | 676
0.56 | 0.01259 | 114.84 | 543.35 | 680.4
0.57 | 0.013019 | 116.03 | 546.42 | 684.5
0.58 | 0.013567 | 117.23 | 549.26 | 688.6
0.59 | 0.014084 | 118.31 | 552.15 | 692.6
0.6 | 0.014643 | 119.59 | 554.95 | 696
0.61 | 0.015128 | 120.79 | 557.6 | 699.3
0.62 | 0.015703 | 121.98 | 560.28 | 702.4
0.63 | 0.016337 | 123.3 | 562.69 | 705.3
0.64 | 0.01687 | 124.38 | 565.24 | 707.7
0.65 | 0.017565 | 125.79 | 567.54 | 710.1
0.66 | 0.018163 | 126.99 | 569.82 | 712.5
0.67 | 0.018798 | 128.22 | 571.7 | 714.4
0.68 | 0.019375 | 129.46 | 573.9 | 716.1
0.69 | 0.020129 | 130.64 | 575.8 | 718.1
0.7 | 0.020791 | 131.99 | 577.8 | 719.5
0.71 | 0.021486 | 133.21 | 579.8 | 721.3
0.72 | 0.02219 | 134.49 | 581.6 | 722.4
0.73 | 0.022898 | 135.64 | 583.4 | 723.6
0.74 | 0.023672 | 137.01 | 585 | 724.9
0.75 | 0.024384 | 138.29 | 586.4 | 725.8
0.76 | 0.02517 | 139.56 | 588.2 | 726.7
0.77 | 0.026083 | 140.94 | 589.8 | 727.5
0.78 | 0.026924 | 142.02 | 591.2 | 728.3
0.79 | 0.02772 | 143.4 | 592.4 | 729
0.8 | 0.028562 | 144.73 | 594 | 729.7
0.81 | 0.029392 | 146.01 | 595.2 | 730.3
0.82 | 0.030191 | 147.45 | 596.8 | 730.7
0.83 | 0.031136 | 148.7 | 597.8 | 731.3
0.84 | 0.0321 | 150.08 | 599 | 731.9
0.85 | 0.033002 | 151.5 | 600.3 | 732.2
0.86 | 0.033899 | 152.86 | 601.3 | 732.7
0.87 | 0.034944 | 154.16 | 602.6 | 733.3
0.88 | 0.035871 | 155.57 | 603.6 | 733.5
0.89 | 0.036866 | 156.91 | 604.6 | 733.8
0.9 | 0.037821 | 158.39 | 605.8 | 734.3
0.91 | 0.038788 | 159.76 | 606.9 | 734.9
0.92 | 0.039983 | 161.06 | 607.9 | 734.7
0.93 | 0.040824 | 162.58 | 608.6 | 735.1
0.94 | 0.042122 | 164.03 | 610.1 | 735.4
0.95 | 0.043233 | 165.41 | 611 | 735.7
0.96 | 0.044404 | 166.95 | 612.2 | 736.1
0.97 | 0.045301 | 168.23 | 613.3 | 736.1
0.98 | 0.046587 | 169.84 | 613.9 | 736.3
0.99 | 0.047566 | 171.24 | 615.2 | 736.7
1 | 0.048891 | 172.73 | 616.3 | 736.8