## I-V Characteristic (mA-mm)
VDS (V) | VGS = -0.300 V | VGS = 0.100 V | VGS = 0.500 V | VGS = 0.900 V
0 | -2.1127e-05 | -0.43117 | -1.0329 | -5.378
0.01 | 0.0007527 | 7.578 | 15.765 | 12.72
0.02 | 0.001313 | 15.082 | 32.188 | 30.903
0.03 | 0.0017338 | 21.979 | 49.069 | 48.669
0.04 | 0.0020646 | 28.49 | 65.36 | 66.72
0.05 | 0.0023205 | 34.241 | 82.12 | 84.36
0.06 | 0.0025301 | 39.47 | 98.07 | 102.06
0.07 | 0.0027088 | 44.229 | 114.12 | 119.71
0.08 | 0.0028598 | 48.443 | 130.02 | 136.94
0.09 | 0.0030024 | 52.166 | 145.67 | 154.4
0.1 | 0.0031338 | 55.477 | 161.22 | 171.32
0.11 | 0.0032514 | 58.28 | 176.53 | 188.5
0.12 | 0.0033859 | 60.91 | 191.64 | 205.2
0.13 | 0.0035044 | 63.28 | 206.33 | 221.58
0.14 | 0.0036318 | 65.27 | 220.91 | 238.35
0.15 | 0.0037455 | 67.18 | 235.24 | 254.46
0.16 | 0.0038745 | 68.94 | 249.15 | 270.29
0.17 | 0.0040018 | 70.41 | 262.61 | 286.13
0.18 | 0.0041233 | 71.87 | 275.98 | 301.57
0.19 | 0.0042621 | 73.25 | 289.26 | 317
0.2 | 0.0044001 | 74.41 | 301.71 | 332.02
0.21 | 0.0045306 | 75.64 | 313.92 | 346.82
0.22 | 0.0046722 | 76.8 | 325.9 | 361.32
0.23 | 0.0048281 | 78 | 337.4 | 375.81
0.24 | 0.0049826 | 79.32 | 348.67 | 389.73
0.25 | 0.005125 | 80.51 | 359.4 | 403.53
0.26 | 0.0052796 | 82.01 | 369.82 | 416.87
0.27 | 0.0054527 | 83.34 | 379.81 | 430.12
0.28 | 0.0055949 | 84.75 | 389.46 | 443.31
0.29 | 0.005654 | 86.05 | 398.75 | 455.68
0.3 | 0.005841 | 87.35 | 407.66 | 467.9
0.31 | 0.006033 | 88.65 | 416.16 | 480.13
0.32 | 0.006211 | 89.76 | 424.31 | 491.66
0.33 | 0.006426 | 91.04 | 432.31 | 503.27
0.34 | 0.006634 | 92.05 | 439.71 | 514.26
0.35 | 0.006853 | 93.25 | 446.79 | 525.07
0.36 | 0.007054 | 94.44 | 453.71 | 535.6
0.37 | 0.007278 | 95.51 | 460.24 | 545.77
0.38 | 0.007508 | 96.63 | 466.43 | 555.6
0.39 | 0.007736 | 97.64 | 472.29 | 565.1
0.4 | 0.007975 | 98.79 | 478.05 | 574.4
0.41 | 0.008227 | 99.92 | 483.44 | 583
0.42 | 0.008493 | 100.98 | 488.52 | 591.4
0.43 | 0.008731 | 102.08 | 493.37 | 599.8
0.44 | 0.009034 | 103.12 | 498.18 | 607.8
0.45 | 0.009317 | 104.18 | 502.73 | 615.4
0.46 | 0.009637 | 105.29 | 506.99 | 622.6
0.47 | 0.009922 | 106.35 | 511.13 | 629.3
0.48 | 0.010287 | 107.47 | 515.2 | 636.1
0.49 | 0.010667 | 108.55 | 519.15 | 642.5
0.5 | 0.010999 | 109.69 | 522.83 | 648.5
0.51 | 0.011427 | 110.84 | 526.55 | 654.1
0.52 | 0.011859 | 112.1 | 529.97 | 659.7
0.53 | 0.012314 | 112.96 | 533.46 | 664.9
0.54 | 0.012771 | 114.28 | 536.76 | 669.9
0.55 | 0.013268 | 115.41 | 539.97 | 674.4
0.56 | 0.013767 | 116.63 | 543.15 | 679
0.57 | 0.014331 | 117.91 | 546.16 | 683.4
0.58 | 0.014833 | 118.99 | 549.14 | 687.2
0.59 | 0.015439 | 120.23 | 552.01 | 691
0.6 | 0.016057 | 121.46 | 554.82 | 694.4
0.61 | 0.016586 | 122.66 | 557.46 | 697.8
0.62 | 0.017295 | 123.8 | 560.09 | 700.5
0.63 | 0.017916 | 125.11 | 562.61 | 703.4
0.64 | 0.01856 | 126.45 | 565.06 | 706
0.65 | 0.019178 | 127.61 | 567.42 | 708.6
0.66 | 0.019908 | 128.94 | 569.61 | 710.8
0.67 | 0.020647 | 130.05 | 571.7 | 712.8
0.68 | 0.021357 | 131.38 | 573.7 | 714.8
0.69 | 0.022164 | 132.72 | 575.8 | 716.5
0.7 | 0.022937 | 133.97 | 578.2 | 718
0.71 | 0.023741 | 135.29 | 579.4 | 719.6
0.72 | 0.024443 | 136.43 | 581.6 | 720.8
0.73 | 0.025333 | 137.76 | 583 | 722
0.74 | 0.026162 | 139.08 | 585 | 723.3
0.75 | 0.027115 | 140.43 | 586.6 | 724.5
0.76 | 0.027869 | 141.68 | 588 | 725.3
0.77 | 0.028867 | 142.96 | 589.8 | 725.9
0.78 | 0.029741 | 144.26 | 591 | 726.9
0.79 | 0.030638 | 145.63 | 592.6 | 727.7
0.8 | 0.031558 | 146.99 | 594 | 728.3
0.81 | 0.032567 | 148.13 | 595.1 | 728.9
0.82 | 0.033514 | 149.53 | 596.5 | 729.7
0.83 | 0.034465 | 150.92 | 597.8 | 729.9
0.84 | 0.035585 | 152.34 | 599 | 730.3
0.85 | 0.036598 | 153.8 | 600.3 | 731.1
0.86 | 0.037664 | 155 | 601.4 | 731.5
0.87 | 0.038808 | 156.51 | 602.4 | 731.9
0.88 | 0.039885 | 157.83 | 603.4 | 732.2
0.89 | 0.041076 | 159.23 | 604.7 | 732.4
0.9 | 0.042031 | 160.71 | 605.8 | 733.1
0.91 | 0.043298 | 162.1 | 606.9 | 733.5
0.92 | 0.044402 | 163.6 | 607.8 | 733.5
0.93 | 0.045613 | 164.97 | 609 | 733.9
0.94 | 0.046897 | 166.47 | 610.1 | 734.1
0.95 | 0.048246 | 167.8 | 611 | 734.7
0.96 | 0.049437 | 169.28 | 612 | 734.9
0.97 | 0.050799 | 170.81 | 613 | 735.1
0.98 | 0.052025 | 172.25 | 614 | 735.4
0.99 | 0.053378 | 173.75 | 615.1 | 735.4
1 | 0.054932 | 175.01 | 616.2 | 735.5