## I-V Characteristic (mA-mm)
VDS (V) | VGS = -0.300 V | VGS = 0.100 V | VGS = 0.500 V | VGS = 0.900 V
0 | -2.2494e-05 | -0.5066 | -1.0329 | -5.353
0.01 | 0.0007475 | 7.549 | 15.643 | 12.654
0.02 | 0.0013106 | 15.079 | 32.522 | 30.866
0.03 | 0.0017375 | 22.127 | 49.003 | 48.728
0.04 | 0.0020647 | 28.527 | 65.74 | 66.86
0.05 | 0.0023212 | 34.316 | 82.08 | 84.5
0.06 | 0.0025283 | 39.572 | 98.17 | 102.28
0.07 | 0.0027091 | 44.362 | 114.36 | 119.83
0.08 | 0.0028598 | 48.528 | 130.36 | 137.17
0.09 | 0.0029928 | 52.296 | 146.07 | 154.66
0.1 | 0.0031322 | 55.618 | 161.5 | 171.66
0.11 | 0.0032544 | 58.44 | 176.94 | 188.7
0.12 | 0.0033797 | 61.09 | 192.08 | 205.56
0.13 | 0.0035012 | 63.36 | 206.91 | 222.46
0.14 | 0.0036151 | 65.47 | 221.29 | 238.55
0.15 | 0.0037438 | 67.3 | 235.84 | 254.9
0.16 | 0.0038566 | 69.09 | 249.69 | 270.98
0.17 | 0.0039912 | 70.61 | 263.1 | 286.59
0.18 | 0.004112 | 72.02 | 276.84 | 302.3
0.19 | 0.0042403 | 73.44 | 289.77 | 317.7
0.2 | 0.0043826 | 74.53 | 302.3 | 332.8
0.21 | 0.0045249 | 75.8 | 314.67 | 347.46
0.22 | 0.0046773 | 76.98 | 326.65 | 361.96
0.23 | 0.004814 | 78.24 | 338.28 | 376.69
0.24 | 0.0049705 | 79.48 | 349.38 | 390.53
0.25 | 0.0051187 | 80.83 | 360.25 | 404.18
0.26 | 0.0052654 | 82.24 | 370.71 | 417.72
0.27 | 0.0054468 | 83.62 | 380.73 | 431.17
0.28 | 0.0056 | 84.99 | 390.35 | 443.91
0.29 | 0.00562 | 86.25 | 399.74 | 456.63
0.3 | 0.005784 | 87.65 | 408.53 | 469.02
0.31 | 0.006 | 88.87 | 417.17 | 481.07
0.32 | 0.006197 | 90.12 | 425.36 | 492.83
0.33 | 0.006415 | 91.39 | 433.33 | 504.35
0.34 | 0.006595 | 92.42 | 440.76 | 515.5
0.35 | 0.006813 | 93.61 | 447.94 | 526.21
0.36 | 0.007033 | 94.74 | 454.82 | 536.62
0.37 | 0.007241 | 95.83 | 461.44 | 547.02
0.38 | 0.007467 | 96.99 | 467.59 | 556.82
0.39 | 0.007696 | 98.01 | 473.49 | 566.26
0.4 | 0.007929 | 99.15 | 479.2 | 575.4
0.41 | 0.008169 | 100.21 | 484.72 | 584.4
0.42 | 0.008421 | 101.3 | 489.77 | 593
0.43 | 0.008708 | 102.27 | 494.72 | 601.1
0.44 | 0.008985 | 103.47 | 499.46 | 609.2
0.45 | 0.009261 | 104.51 | 504.07 | 616.6
0.46 | 0.009562 | 105.61 | 508.37 | 623.8
0.47 | 0.009884 | 106.83 | 512.49 | 630.9
0.48 | 0.010214 | 107.75 | 516.64 | 637.5
0.49 | 0.010594 | 108.94 | 520.56 | 643.9
0.5 | 0.010994 | 110.06 | 524.35 | 650.1
0.51 | 0.011408 | 111.2 | 527.86 | 655.6
0.52 | 0.011805 | 112.42 | 531.44 | 661.3
0.53 | 0.012267 | 113.48 | 534.93 | 666.5
0.54 | 0.012729 | 114.66 | 538.25 | 671.3
0.55 | 0.013247 | 115.91 | 541.46 | 676
0.56 | 0.013715 | 117.05 | 544.62 | 680.8
0.57 | 0.014258 | 118.19 | 547.7 | 685.2
0.58 | 0.014773 | 119.43 | 550.68 | 688.8
0.59 | 0.015256 | 120.68 | 553.49 | 693
0.6 | 0.015928 | 121.85 | 556.28 | 696.2
0.61 | 0.016557 | 123.15 | 559.02 | 699.5
0.62 | 0.017235 | 124.22 | 561.68 | 702.7
0.63 | 0.017854 | 125.61 | 564.14 | 705.2
0.64 | 0.018461 | 126.83 | 566.7 | 708
0.65 | 0.019121 | 128.08 | 568.89 | 710.4
0.66 | 0.019832 | 129.43 | 571.2 | 712.8
0.67 | 0.020551 | 130.55 | 573.4 | 714.9
0.68 | 0.021245 | 131.94 | 575.4 | 716.5
0.69 | 0.022066 | 133.19 | 577.6 | 718.5
0.7 | 0.022649 | 134.49 | 579.1 | 720.1
0.71 | 0.023589 | 135.69 | 581.6 | 721.5
0.72 | 0.024363 | 137.05 | 583 | 723
0.73 | 0.025153 | 138.3 | 585 | 724.1
0.74 | 0.025928 | 139.6 | 586.6 | 725.1
0.75 | 0.026844 | 140.94 | 588.2 | 726.3
0.76 | 0.027805 | 142.06 | 589.4 | 727.3
0.77 | 0.028681 | 143.46 | 591.2 | 727.9
0.78 | 0.029512 | 144.78 | 592.8 | 728.7
0.79 | 0.030436 | 146.11 | 594.2 | 729.5
0.8 | 0.031438 | 147.57 | 595.4 | 730.3
0.81 | 0.032309 | 148.69 | 596.8 | 730.9
0.82 | 0.033375 | 150.13 | 598.1 | 731.5
0.83 | 0.034329 | 151.48 | 599.4 | 731.9
0.84 | 0.03544 | 152.82 | 600.7 | 732.5
0.85 | 0.036451 | 154.33 | 601.9 | 733.1
0.86 | 0.037462 | 155.56 | 602.8 | 733.5
0.87 | 0.038598 | 157.03 | 604.2 | 733.9
0.88 | 0.039529 | 158.45 | 605.2 | 734.5
0.89 | 0.04083 | 159.87 | 606.3 | 734.7
0.9 | 0.041944 | 161.16 | 607.4 | 735.1
0.91 | 0.043158 | 162.69 | 608.4 | 735.4
0.92 | 0.044071 | 164.2 | 609.6 | 735.7
0.93 | 0.045419 | 165.59 | 610.6 | 736.1
0.94 | 0.046519 | 167.13 | 611.8 | 736.3
0.95 | 0.047833 | 168.36 | 612.7 | 736.7
0.96 | 0.049002 | 169.88 | 613.8 | 736.7
0.97 | 0.05033 | 171.36 | 614.8 | 737.3
0.98 | 0.051694 | 172.83 | 615.6 | 737.3
0.99 | 0.052766 | 174.35 | 616.6 | 737.5
1 | 0.054263 | 175.77 | 617.5 | 738.1