## I-V Characteristic (mA-mm)
VDS (V) | VGS = -0.300 V | VGS = 0.100 V | VGS = 0.500 V | VGS = 0.900 V
0 | -2.0323e-05 | -0.5409 | -1.0454 | -5.38
0.01 | 0.0007609 | 7.548 | 15.691 | 12.701
0.02 | 0.0013355 | 15.054 | 32.296 | 30.692
0.03 | 0.001772 | 21.979 | 49.038 | 48.587
0.04 | 0.0021067 | 28.374 | 65.44 | 66.72
0.05 | 0.0023715 | 34.208 | 81.78 | 84.15
0.06 | 0.0025885 | 39.418 | 98.04 | 102.06
0.07 | 0.0027654 | 44.151 | 114.28 | 119.63
0.08 | 0.002926 | 48.308 | 129.98 | 136.97
0.09 | 0.0030672 | 52.052 | 145.67 | 154.09
0.1 | 0.0032091 | 55.368 | 161.46 | 171.4
0.11 | 0.0033338 | 58.25 | 176.6 | 188.5
0.12 | 0.0034599 | 60.77 | 191.64 | 205.2
0.13 | 0.0035865 | 63.19 | 206.49 | 221.66
0.14 | 0.0037074 | 65.24 | 220.8 | 238.15
0.15 | 0.0038344 | 67.09 | 235.4 | 254.71
0.16 | 0.0039582 | 68.82 | 249.2 | 270.34
0.17 | 0.0040804 | 70.31 | 262.86 | 286.06
0.18 | 0.0042289 | 71.74 | 276.1 | 301.66
0.19 | 0.0043605 | 73.13 | 289.11 | 316.84
0.2 | 0.0045118 | 74.41 | 301.94 | 332.19
0.21 | 0.0046467 | 75.55 | 314.13 | 346.84
0.22 | 0.0047907 | 76.76 | 326.01 | 361.38
0.23 | 0.0049495 | 78.04 | 337.69 | 375.76
0.24 | 0.0050893 | 79.3 | 348.99 | 389.74
0.25 | 0.005256 | 80.63 | 359.72 | 403.66
0.26 | 0.0054166 | 81.98 | 370.09 | 416.98
0.27 | 0.0055825 | 83.44 | 380.27 | 430.23
0.28 | 0.005691 | 84.87 | 389.88 | 443.21
0.29 | 0.005896 | 86.19 | 399.23 | 455.94
0.3 | 0.006077 | 87.55 | 408.09 | 468.1
0.31 | 0.006276 | 88.73 | 416.75 | 480.26
0.32 | 0.006471 | 89.97 | 424.89 | 491.99
0.33 | 0.006688 | 91.1 | 432.77 | 503.38
0.34 | 0.006868 | 92.36 | 440.38 | 514.65
0.35 | 0.007078 | 93.37 | 447.56 | 525.3
0.36 | 0.007296 | 94.57 | 454.41 | 535.92
0.37 | 0.007522 | 95.69 | 460.94 | 546.09
0.38 | 0.007757 | 96.8 | 467.23 | 555.81
0.39 | 0.007972 | 97.91 | 473.17 | 565.43
0.4 | 0.008224 | 98.93 | 478.88 | 574.8
0.41 | 0.008473 | 100.03 | 484.23 | 583.4
0.42 | 0.008746 | 101.24 | 489.4 | 591.8
0.43 | 0.009 | 102.24 | 494.37 | 600.3
0.44 | 0.009294 | 103.47 | 499.08 | 608.2
0.45 | 0.009602 | 104.32 | 503.59 | 615.8
0.46 | 0.009915 | 105.57 | 507.92 | 623
0.47 | 0.010272 | 106.6 | 512.16 | 629.8
0.48 | 0.010622 | 107.73 | 516.12 | 636.5
0.49 | 0.011014 | 108.81 | 520 | 642.9
0.5 | 0.011337 | 109.9 | 523.74 | 648.9
0.51 | 0.011816 | 111.06 | 527.42 | 654.9
0.52 | 0.012247 | 112.28 | 530.93 | 660.5
0.53 | 0.012714 | 113.44 | 534.29 | 665.8
0.54 | 0.013139 | 114.49 | 537.64 | 670.5
0.55 | 0.013697 | 115.71 | 540.83 | 675.4
0.56 | 0.014261 | 116.88 | 543.98 | 679.8
0.57 | 0.014758 | 118.15 | 546.9 | 684
0.58 | 0.01532 | 119.39 | 549.9 | 688.2
0.59 | 0.015933 | 120.43 | 552.73 | 691.8
0.6 | 0.01657 | 121.78 | 555.56 | 695.2
0.61 | 0.01708 | 122.98 | 558.27 | 698.7
0.62 | 0.017809 | 124.15 | 560.81 | 701.7
0.63 | 0.018484 | 125.55 | 563.39 | 704.4
0.64 | 0.019199 | 126.69 | 565.86 | 707.3
0.65 | 0.019807 | 127.95 | 568.16 | 709.6
0.66 | 0.020574 | 129.28 | 570.3 | 712.1
0.67 | 0.021299 | 130.5 | 572.3 | 714
0.68 | 0.021957 | 131.72 | 574.6 | 716
0.69 | 0.022835 | 133.08 | 576.6 | 717.6
0.7 | 0.02371 | 134.25 | 578.6 | 719.2
0.71 | 0.024503 | 135.6 | 580.3 | 720.8
0.72 | 0.025212 | 136.91 | 582.2 | 722.2
0.73 | 0.026088 | 137.97 | 584 | 723.5
0.74 | 0.02708 | 139.49 | 585.8 | 724.3
0.75 | 0.028017 | 140.74 | 587.4 | 725.5
0.76 | 0.028811 | 142.05 | 588.7 | 726.3
0.77 | 0.029718 | 143.43 | 590.4 | 727.4
0.78 | 0.030763 | 144.58 | 591.8 | 728.3
0.79 | 0.031553 | 145.99 | 593.3 | 728.7
0.8 | 0.032739 | 147.33 | 594.3 | 729.7
0.81 | 0.033594 | 148.7 | 596.2 | 730.1
0.82 | 0.034786 | 150.01 | 597.6 | 730.7
0.83 | 0.035851 | 151.34 | 598.3 | 731.5
0.84 | 0.036935 | 152.74 | 599.8 | 731.9
0.85 | 0.038016 | 154.16 | 601 | 732.3
0.86 | 0.039154 | 155.53 | 602.2 | 732.4
0.87 | 0.04011 | 156.81 | 603.4 | 733.3
0.88 | 0.041433 | 158.29 | 604.3 | 733.5
0.89 | 0.042707 | 159.72 | 605.8 | 734.1
0.9 | 0.043626 | 161.18 | 606.8 | 734.5
0.91 | 0.045104 | 162.75 | 607.6 | 734.9
0.92 | 0.046287 | 163.95 | 608.6 | 734.9
0.93 | 0.047812 | 165.54 | 609.9 | 735.1
0.94 | 0.04888 | 166.93 | 611 | 735.5
0.95 | 0.050176 | 168.42 | 611.8 | 735.6
0.96 | 0.051462 | 169.96 | 613.1 | 736.1
0.97 | 0.052953 | 171.34 | 613.8 | 736.5
0.98 | 0.054184 | 172.84 | 615 | 736.7
0.99 | 0.055605 | 174.33 | 616.3 | 736.8
1 | 0.05724 | 175.83 | 617 | 737.3