## I-V Characteristic (mA-mm)
VDS (V) | VGS = -0.300 V | VGS = 0.100 V | VGS = 0.500 V | VGS = 0.900 V
0 | -2.2161e-05 | -0.5386 | -1.1606 | -5.42
0.01 | 0.0007325 | 7.505 | 15.829 | 12.999
0.02 | 0.00129 | 15.093 | 32.343 | 30.833
0.03 | 0.0017074 | 21.935 | 48.852 | 48.644
0.04 | 0.0020288 | 28.352 | 65.6 | 66.66
0.05 | 0.0022798 | 34.143 | 81.76 | 84.34
0.06 | 0.0024888 | 39.32 | 98.04 | 102
0.07 | 0.0026622 | 44.086 | 114.22 | 119.67
0.08 | 0.0028135 | 48.247 | 130.09 | 137.21
0.09 | 0.0029516 | 51.927 | 145.68 | 154.28
0.1 | 0.0030809 | 55.234 | 161.32 | 171.52
0.11 | 0.0032131 | 58.07 | 176.59 | 188.54
0.12 | 0.0033264 | 60.63 | 191.78 | 205.06
0.13 | 0.0034485 | 63.04 | 206.51 | 221.96
0.14 | 0.0035588 | 65.1 | 221 | 238.17
0.15 | 0.0036722 | 66.94 | 235.21 | 254.38
0.16 | 0.0038077 | 68.7 | 249.1 | 270.37
0.17 | 0.0039233 | 70.21 | 263.05 | 286.25
0.18 | 0.0040548 | 71.53 | 275.99 | 301.61
0.19 | 0.0041799 | 72.93 | 289.05 | 317.02
0.2 | 0.0043191 | 74.21 | 301.85 | 332.11
0.21 | 0.0044539 | 75.4 | 313.92 | 346.87
0.22 | 0.0045817 | 76.67 | 325.99 | 361.48
0.23 | 0.0047287 | 77.72 | 337.52 | 375.84
0.24 | 0.0048804 | 79.07 | 348.68 | 389.88
0.25 | 0.0050282 | 80.35 | 359.37 | 403.43
0.26 | 0.0051992 | 81.72 | 369.83 | 416.78
0.27 | 0.0053532 | 83.26 | 380.02 | 430.46
0.28 | 0.0055216 | 84.52 | 389.53 | 443.03
0.29 | 0.0056798 | 85.89 | 398.76 | 455.61
0.3 | 0.005708 | 87.19 | 407.7 | 468.09
0.31 | 0.005898 | 88.46 | 416.36 | 480.04
0.32 | 0.006102 | 89.61 | 424.37 | 491.69
0.33 | 0.006286 | 90.81 | 432.3 | 503.15
0.34 | 0.006485 | 92.02 | 439.83 | 514.32
0.35 | 0.0067 | 93.1 | 446.95 | 525.03
0.36 | 0.006886 | 94.3 | 453.8 | 535.6
0.37 | 0.007123 | 95.33 | 460.31 | 545.65
0.38 | 0.007342 | 96.47 | 466.5 | 555.5
0.39 | 0.007579 | 97.59 | 472.51 | 565.05
0.4 | 0.007792 | 98.63 | 478.13 | 574.1
0.41 | 0.008033 | 99.72 | 483.49 | 583
0.42 | 0.008307 | 100.78 | 488.68 | 591.4
0.43 | 0.008577 | 101.9 | 493.58 | 599.9
0.44 | 0.008849 | 102.96 | 498.35 | 607.6
0.45 | 0.009135 | 104.05 | 502.79 | 615
0.46 | 0.009445 | 105.17 | 507.13 | 622.3
0.47 | 0.009739 | 106.21 | 511.33 | 629.3
0.48 | 0.0101 | 107.37 | 515.32 | 635.9
0.49 | 0.010471 | 108.45 | 519.23 | 642.1
0.5 | 0.01086 | 109.63 | 522.93 | 648.1
0.51 | 0.011234 | 110.62 | 526.57 | 653.8
0.52 | 0.011628 | 111.8 | 530.12 | 659.6
0.53 | 0.012097 | 113.01 | 533.48 | 664.5
0.54 | 0.012556 | 114.2 | 536.8 | 669.7
0.55 | 0.013029 | 115.39 | 539.96 | 674.4
0.56 | 0.013573 | 116.39 | 543.15 | 678.8
0.57 | 0.014101 | 117.71 | 546.17 | 683
0.58 | 0.014578 | 118.9 | 549.14 | 686.7
0.59 | 0.015183 | 120.14 | 551.93 | 690.4
0.6 | 0.015784 | 121.34 | 554.76 | 694
0.61 | 0.016348 | 122.52 | 557.38 | 697.2
0.62 | 0.016902 | 123.77 | 560 | 700.1
0.63 | 0.017549 | 125.05 | 562.5 | 703.2
0.64 | 0.018251 | 126.31 | 564.96 | 705.8
0.65 | 0.01888 | 127.45 | 567.26 | 708.2
0.66 | 0.019534 | 128.81 | 569.51 | 710.7
0.67 | 0.020311 | 129.99 | 571.6 | 712.5
0.68 | 0.021086 | 131.28 | 573.5 | 714.4
0.69 | 0.021673 | 132.7 | 575.5 | 716.2
0.7 | 0.022529 | 133.72 | 578 | 717.7
0.71 | 0.023341 | 135.12 | 579.6 | 719.2
0.72 | 0.024136 | 136.37 | 581.4 | 720.4
0.73 | 0.024861 | 137.67 | 583 | 722
0.74 | 0.025726 | 139 | 584.8 | 722.6
0.75 | 0.026567 | 140.15 | 586.2 | 724
0.76 | 0.027358 | 141.57 | 587.8 | 725.1
0.77 | 0.028334 | 142.86 | 589.4 | 725.5
0.78 | 0.029184 | 144.15 | 591 | 726.5
0.79 | 0.030225 | 145.46 | 592.2 | 727.1
0.8 | 0.031086 | 146.77 | 593.6 | 728.1
0.81 | 0.032057 | 148.1 | 595 | 728.3
0.82 | 0.032943 | 149.49 | 596.2 | 729
0.83 | 0.033972 | 150.86 | 597.6 | 729.7
0.84 | 0.034917 | 152.05 | 598.6 | 730.1
0.85 | 0.036075 | 153.49 | 599.8 | 730.9
0.86 | 0.037026 | 155 | 601 | 731.3
0.87 | 0.037977 | 156.35 | 602.2 | 731.4
0.88 | 0.039165 | 157.87 | 603.5 | 731.9
0.89 | 0.040192 | 159.06 | 604.6 | 732.2
0.9 | 0.041454 | 160.61 | 605.4 | 732.4
0.91 | 0.042435 | 162.05 | 606.7 | 732.9
0.92 | 0.04369 | 163.47 | 607.5 | 733.3
0.93 | 0.044843 | 164.97 | 608.6 | 733.5
0.94 | 0.045973 | 166.34 | 609.8 | 733.8
0.95 | 0.047157 | 167.78 | 610.6 | 734.1
0.96 | 0.048331 | 169.24 | 611.7 | 734.5
0.97 | 0.049661 | 170.73 | 612.7 | 734.9
0.98 | 0.050886 | 172.11 | 613.8 | 734.9
0.99 | 0.052294 | 173.62 | 614.7 | 735.1
1 | 0.053531 | 175.01 | 615.8 | 735.3