## I-V Characteristic (mA-mm)
VDS (V) | VGS = -0.300 V | VGS = 0.100 V | VGS = 0.500 V | VGS = 0.900 V
0 | -2.7563e-05 | -0.5493 | -1.0232 | -5.171
0.01 | 0.0007736 | 7.641 | 15.867 | 12.865
0.02 | 0.0013599 | 15.334 | 32.562 | 30.857
0.03 | 0.0018063 | 22.287 | 49.197 | 48.919
0.04 | 0.0021477 | 28.785 | 65.98 | 66.98
0.05 | 0.0024192 | 34.663 | 82.26 | 84.81
0.06 | 0.0026331 | 39.965 | 98.51 | 102.48
0.07 | 0.0028202 | 44.798 | 114.83 | 120.49
0.08 | 0.0029765 | 49.049 | 130.88 | 137.68
0.09 | 0.003118 | 52.846 | 146.53 | 155.1
0.1 | 0.0032638 | 56.198 | 162.11 | 172.24
0.11 | 0.0033939 | 59.12 | 177.65 | 189.18
0.12 | 0.0035245 | 61.75 | 192.62 | 206.37
0.13 | 0.0036433 | 64.16 | 207.73 | 222.9
0.14 | 0.0037695 | 66.26 | 222.18 | 239.27
0.15 | 0.0039033 | 68.22 | 236.53 | 255.66
0.16 | 0.0040199 | 69.93 | 250.53 | 271.81
0.17 | 0.0041628 | 71.47 | 264.11 | 287.56
0.18 | 0.004292 | 72.97 | 277.72 | 303.1
0.19 | 0.004437 | 74.29 | 290.64 | 318.55
0.2 | 0.0045718 | 75.56 | 303.38 | 333.76
0.21 | 0.0047242 | 76.84 | 315.79 | 348.7
0.22 | 0.0048704 | 78.05 | 327.74 | 363.17
0.23 | 0.0050207 | 79.25 | 339.43 | 377.64
0.24 | 0.0051784 | 80.57 | 350.66 | 391.67
0.25 | 0.0053328 | 81.94 | 361.48 | 405.25
0.26 | 0.0054821 | 83.42 | 371.9 | 419.06
0.27 | 0.0056815 | 84.95 | 382.12 | 432.27
0.28 | 0.005702 | 86.19 | 391.82 | 445.13
0.29 | 0.005892 | 87.61 | 401 | 457.8
0.3 | 0.006053 | 88.85 | 409.98 | 470.18
0.31 | 0.006287 | 90.16 | 418.58 | 482.32
0.32 | 0.006483 | 91.5 | 426.87 | 494.02
0.33 | 0.006703 | 92.52 | 434.72 | 505.5
0.34 | 0.006895 | 93.76 | 442.27 | 516.73
0.35 | 0.007113 | 94.89 | 449.54 | 527.54
0.36 | 0.007341 | 96.01 | 456.41 | 538.03
0.37 | 0.007574 | 97.18 | 462.94 | 548.21
0.38 | 0.007804 | 98.19 | 469.25 | 558.12
0.39 | 0.008043 | 99.28 | 475.2 | 567.47
0.4 | 0.008286 | 100.56 | 480.97 | 576.6
0.41 | 0.008528 | 101.54 | 486.34 | 585.5
0.42 | 0.008814 | 102.58 | 491.53 | 594.1
0.43 | 0.009092 | 103.7 | 496.51 | 602.2
0.44 | 0.009414 | 104.85 | 501.31 | 610.3
0.45 | 0.00968 | 105.87 | 505.84 | 618.2
0.46 | 0.009993 | 107.15 | 510.18 | 624.9
0.47 | 0.010353 | 108.09 | 514.34 | 632.3
0.48 | 0.010712 | 109.27 | 518.43 | 638.9
0.49 | 0.011111 | 110.34 | 522.33 | 644.9
0.5 | 0.011499 | 111.58 | 526.11 | 651.3
0.51 | 0.011927 | 112.65 | 529.73 | 656.9
0.52 | 0.012334 | 113.81 | 533.33 | 662.6
0.53 | 0.012878 | 115.01 | 536.72 | 667.7
0.54 | 0.013347 | 116.15 | 540.08 | 672.7
0.55 | 0.0139 | 117.35 | 543.22 | 677.4
0.56 | 0.014378 | 118.48 | 546.46 | 682
0.57 | 0.014945 | 119.74 | 549.47 | 686.2
0.58 | 0.015509 | 120.94 | 552.43 | 690
0.59 | 0.016086 | 122.16 | 555.29 | 693.6
0.6 | 0.016748 | 123.5 | 558.02 | 697.2
0.61 | 0.017377 | 124.58 | 560.76 | 700.4
0.62 | 0.018057 | 125.87 | 563.37 | 703.6
0.63 | 0.018648 | 127.11 | 565.86 | 706.4
0.64 | 0.019489 | 128.45 | 568.38 | 709.3
0.65 | 0.020132 | 129.73 | 570.6 | 711.4
0.66 | 0.020872 | 130.94 | 572.7 | 713.7
0.67 | 0.021636 | 132.24 | 575 | 715.7
0.68 | 0.02241 | 133.54 | 577 | 717.7
0.69 | 0.023203 | 134.88 | 579 | 719.5
0.7 | 0.023932 | 135.91 | 581.2 | 721.3
0.71 | 0.024729 | 137.35 | 583 | 722.4
0.72 | 0.025764 | 138.65 | 584.6 | 723.7
0.73 | 0.026627 | 139.95 | 586.6 | 724.9
0.74 | 0.027329 | 141.34 | 588.2 | 726
0.75 | 0.028332 | 142.42 | 589.8 | 726.9
0.76 | 0.029217 | 143.83 | 591.1 | 728.1
0.77 | 0.030096 | 145.22 | 593 | 729
0.78 | 0.031162 | 146.57 | 594.2 | 729.9
0.79 | 0.032073 | 147.93 | 595.8 | 730.4
0.8 | 0.03307 | 149.09 | 597.4 | 731.3
0.81 | 0.03395 | 150.55 | 598.2 | 731.9
0.82 | 0.035152 | 151.9 | 599.8 | 732.3
0.83 | 0.036204 | 153.3 | 601.1 | 732.9
0.84 | 0.037344 | 154.58 | 602.2 | 733.5
0.85 | 0.038337 | 155.96 | 603.5 | 733.9
0.86 | 0.039553 | 157.43 | 604.6 | 734.5
0.87 | 0.040506 | 158.83 | 605.8 | 734.9
0.88 | 0.041715 | 160.31 | 607.1 | 735.1
0.89 | 0.042907 | 161.5 | 607.9 | 735.5
0.9 | 0.04414 | 163.07 | 609 | 735.6
0.91 | 0.045341 | 164.55 | 610.2 | 736.1
0.92 | 0.046451 | 165.99 | 611.2 | 736.7
0.93 | 0.047882 | 167.52 | 612.2 | 736.7
0.94 | 0.049071 | 168.8 | 613.5 | 737.3
0.95 | 0.050537 | 170.38 | 614.2 | 737.5
0.96 | 0.051789 | 171.86 | 615.4 | 737.5
0.97 | 0.052991 | 173.33 | 616.5 | 738.1
0.98 | 0.054441 | 174.81 | 617.2 | 738.3
0.99 | 0.055694 | 176.31 | 618.6 | 738.3
1 | 0.05721 | 177.72 | 619.5 | 738.7