## I-V Characteristic (mA-mm)
VDS (V) | VGS = -0.300 V | VGS = 0.100 V | VGS = 0.500 V | VGS = 0.900 V
0 | -2.8576e-05 | -0.5057 | -1.1009 | -5.364
0.01 | 0.0008235 | 7.681 | 15.709 | 12.833
0.02 | 0.0014552 | 15.334 | 32.706 | 31.09
0.03 | 0.0019292 | 22.329 | 49.112 | 48.87
0.04 | 0.0022956 | 28.963 | 65.92 | 67.06
0.05 | 0.0025752 | 34.834 | 82.21 | 84.7
0.06 | 0.0028169 | 40.192 | 98.52 | 102.36
0.07 | 0.0030114 | 45.037 | 114.68 | 120.09
0.08 | 0.0031907 | 49.321 | 130.38 | 137.51
0.09 | 0.0033466 | 53.181 | 146.61 | 154.96
0.1 | 0.00349 | 56.578 | 161.86 | 171.95
0.11 | 0.0036339 | 59.5 | 177.31 | 189.1
0.12 | 0.0037615 | 62.23 | 192.47 | 205.91
0.13 | 0.0039058 | 64.6 | 207.25 | 222.28
0.14 | 0.004037 | 66.74 | 221.86 | 239.07
0.15 | 0.0041717 | 68.79 | 236.16 | 255.19
0.16 | 0.004315 | 70.51 | 250.2 | 271.12
0.17 | 0.0044608 | 72.11 | 263.87 | 286.97
0.18 | 0.0046229 | 73.6 | 277.3 | 302.54
0.19 | 0.0047479 | 75 | 290.38 | 317.99
0.2 | 0.004906 | 76.21 | 303.18 | 333.04
0.21 | 0.0050665 | 77.6 | 315.43 | 347.87
0.22 | 0.0051999 | 78.84 | 327.29 | 362.41
0.23 | 0.0053824 | 80.18 | 339.28 | 376.96
0.24 | 0.0055416 | 81.56 | 350.36 | 390.85
0.25 | 0.005671 | 82.83 | 361.17 | 404.75
0.26 | 0.005853 | 84.42 | 371.66 | 418.1
0.27 | 0.006039 | 85.85 | 381.8 | 431.29
0.28 | 0.006229 | 87.29 | 391.56 | 444.6
0.29 | 0.006412 | 88.69 | 400.8 | 456.99
0.3 | 0.006597 | 89.89 | 409.86 | 469.26
0.31 | 0.006829 | 91.28 | 418.52 | 481.45
0.32 | 0.007042 | 92.42 | 426.72 | 493.09
0.33 | 0.007274 | 93.73 | 434.69 | 504.74
0.34 | 0.007472 | 94.82 | 442.39 | 515.72
0.35 | 0.007694 | 96.04 | 449.55 | 526.55
0.36 | 0.007943 | 97.15 | 456.53 | 537.11
0.37 | 0.008186 | 98.32 | 463.11 | 547.38
0.38 | 0.008448 | 99.35 | 469.46 | 557.12
0.39 | 0.008693 | 100.44 | 475.39 | 566.67
0.4 | 0.008969 | 101.72 | 481.19 | 575.7
0.41 | 0.009213 | 102.68 | 486.67 | 584.6
0.42 | 0.009536 | 103.92 | 491.89 | 593.3
0.43 | 0.009822 | 105.06 | 496.84 | 601.4
0.44 | 0.010176 | 105.99 | 501.68 | 609.4
0.45 | 0.010473 | 107.21 | 506.21 | 617
0.46 | 0.010838 | 108.35 | 510.63 | 624.4
0.47 | 0.011204 | 109.47 | 514.81 | 631.3
0.48 | 0.011571 | 110.6 | 518.91 | 637.8
0.49 | 0.011993 | 111.78 | 522.83 | 644.3
0.5 | 0.01246 | 112.94 | 526.65 | 650.5
0.51 | 0.012915 | 114.02 | 530.25 | 656.2
0.52 | 0.013365 | 115.33 | 533.87 | 661.7
0.53 | 0.013901 | 116.27 | 537.26 | 666.9
0.54 | 0.014425 | 117.59 | 540.67 | 671.8
0.55 | 0.015032 | 118.8 | 543.91 | 676.6
0.56 | 0.015576 | 120.03 | 546.99 | 681.1
0.57 | 0.016197 | 121.34 | 550.09 | 685.4
0.58 | 0.016879 | 122.4 | 553.05 | 689.4
0.59 | 0.017419 | 123.73 | 555.92 | 693.4
0.6 | 0.01814 | 124.99 | 558.76 | 696.6
0.61 | 0.018875 | 126.21 | 561.41 | 700
0.62 | 0.01962 | 127.59 | 564.06 | 703.2
0.63 | 0.020244 | 128.74 | 566.62 | 706
0.64 | 0.021115 | 130.09 | 569.06 | 708.7
0.65 | 0.021859 | 131.44 | 571.6 | 711.2
0.66 | 0.022686 | 132.71 | 573.5 | 713.3
0.67 | 0.023409 | 133.84 | 575.4 | 715.4
0.68 | 0.024364 | 135.2 | 578 | 717.3
0.69 | 0.025132 | 136.57 | 580 | 719.2
0.7 | 0.025934 | 137.83 | 581.8 | 720.8
0.71 | 0.026999 | 139.19 | 583.7 | 722.1
0.72 | 0.027879 | 140.38 | 585.4 | 723.6
0.73 | 0.028887 | 141.78 | 587.4 | 724.9
0.74 | 0.029722 | 143.1 | 589 | 725.8
0.75 | 0.03069 | 144.39 | 590.8 | 726.9
0.76 | 0.031769 | 145.86 | 592.4 | 728.1
0.77 | 0.032784 | 147.01 | 593.8 | 728.7
0.78 | 0.033854 | 148.43 | 595.1 | 729.7
0.79 | 0.034888 | 149.77 | 596.6 | 730.3
0.8 | 0.036058 | 151.18 | 598 | 731.3
0.81 | 0.037088 | 152.43 | 599.4 | 731.6
0.82 | 0.038328 | 153.91 | 600.6 | 732.3
0.83 | 0.03927 | 155.36 | 601.8 | 732.9
0.84 | 0.040676 | 156.77 | 603.3 | 733.5
0.85 | 0.041598 | 158.19 | 604.3 | 734.1
0.86 | 0.042903 | 159.43 | 605.4 | 734.5
0.87 | 0.04426 | 160.91 | 606.7 | 734.7
0.88 | 0.045353 | 162.42 | 607.6 | 735.1
0.89 | 0.046816 | 163.85 | 609 | 735.7
0.9 | 0.048192 | 165.45 | 610.2 | 736.1
0.91 | 0.049459 | 166.77 | 611 | 736.1
0.92 | 0.050526 | 168.3 | 612.2 | 736.7
0.93 | 0.052073 | 169.8 | 613.5 | 737
0.94 | 0.053416 | 171.3 | 614.2 | 737.1
0.95 | 0.054919 | 172.8 | 615.4 | 737.9
0.96 | 0.056288 | 174.25 | 616.5 | 737.9
0.97 | 0.0576 | 175.79 | 617.4 | 738.1
0.98 | 0.05934 | 177.27 | 618.6 | 738.5
0.99 | 0.0604 | 178.82 | 619.5 | 738.6
1 | 0.06222 | 180.16 | 620.4 | 738.7