## I-V Characteristic (mA-mm)
VDS (V) | VGS = -0.300 V | VGS = 0.100 V | VGS = 0.500 V | VGS = 0.900 V
0 | -2.3043e-05 | -0.51383 | -0.9449 | -5.247
0.01 | 0.0007796 | 7.758 | 15.885 | 12.731
0.02 | 0.0013646 | 15.238 | 32.53 | 30.817
0.03 | 0.001809 | 22.223 | 49.208 | 48.829
0.04 | 0.0021536 | 28.747 | 65.82 | 66.94
0.05 | 0.0024182 | 34.555 | 82.28 | 84.76
0.06 | 0.0026395 | 39.903 | 98.58 | 102.38
0.07 | 0.0028208 | 44.707 | 115.04 | 120.5
0.08 | 0.0029849 | 48.956 | 130.68 | 137.61
0.09 | 0.0031325 | 52.707 | 146.53 | 154.92
0.1 | 0.0032624 | 56.088 | 162.2 | 172.28
0.11 | 0.0034001 | 58.94 | 177.48 | 189.47
0.12 | 0.0035285 | 61.69 | 192.75 | 206.23
0.13 | 0.0036515 | 64.03 | 207.67 | 222.94
0.14 | 0.0037812 | 66.22 | 222.06 | 239.4
0.15 | 0.0039129 | 68.15 | 236.44 | 255.68
0.16 | 0.0040468 | 69.79 | 250.63 | 271.93
0.17 | 0.0041766 | 71.38 | 264.29 | 287.74
0.18 | 0.0043159 | 72.89 | 277.52 | 303.09
0.19 | 0.004452 | 74.21 | 290.7 | 318.56
0.2 | 0.0045752 | 75.52 | 303.49 | 333.62
0.21 | 0.0047434 | 76.74 | 315.93 | 348.79
0.22 | 0.0048845 | 77.86 | 327.75 | 363.1
0.23 | 0.0050517 | 79.24 | 339.4 | 377.57
0.24 | 0.0051988 | 80.57 | 350.71 | 391.79
0.25 | 0.0053657 | 81.98 | 361.36 | 405.41
0.26 | 0.0055321 | 83.43 | 371.95 | 418.99
0.27 | 0.0056897 | 84.75 | 382.15 | 432.36
0.28 | 0.005713 | 86.26 | 391.68 | 445.26
0.29 | 0.005918 | 87.58 | 400.99 | 457.84
0.3 | 0.006117 | 88.88 | 410.02 | 470.35
0.31 | 0.006294 | 90.22 | 418.66 | 482.55
0.32 | 0.006516 | 91.34 | 426.82 | 494.13
0.33 | 0.006722 | 92.57 | 434.76 | 505.62
0.34 | 0.006951 | 93.8 | 442.39 | 516.69
0.35 | 0.007162 | 94.96 | 449.63 | 527.84
0.36 | 0.007382 | 95.99 | 456.47 | 538.19
0.37 | 0.007613 | 97.19 | 463.01 | 548.3
0.38 | 0.007826 | 98.24 | 469.34 | 558.23
0.39 | 0.008082 | 99.43 | 475.29 | 567.77
0.4 | 0.008342 | 100.6 | 481 | 576.8
0.41 | 0.008626 | 101.46 | 486.42 | 586
0.42 | 0.008861 | 102.74 | 491.62 | 594.4
0.43 | 0.009138 | 103.79 | 496.61 | 602.6
0.44 | 0.009464 | 104.94 | 501.37 | 610.4
0.45 | 0.009802 | 106.05 | 505.9 | 618.2
0.46 | 0.010136 | 107.11 | 510.3 | 625.5
0.47 | 0.010466 | 108.29 | 514.5 | 632.3
0.48 | 0.01084 | 109.34 | 518.56 | 638.9
0.49 | 0.01121 | 110.52 | 522.39 | 645.3
0.5 | 0.011633 | 111.57 | 526.27 | 651.5
0.51 | 0.012063 | 112.78 | 529.86 | 657.4
0.52 | 0.012578 | 114.04 | 533.46 | 662.7
0.53 | 0.012983 | 115.2 | 536.89 | 668.1
0.54 | 0.013523 | 116.43 | 540.14 | 672.9
0.55 | 0.014027 | 117.43 | 543.42 | 677.9
0.56 | 0.014586 | 118.72 | 546.64 | 682
0.57 | 0.015159 | 119.99 | 549.65 | 686.6
0.58 | 0.015751 | 121.26 | 552.62 | 690.4
0.59 | 0.016307 | 122.52 | 555.44 | 694.1
0.6 | 0.01692 | 123.63 | 558.27 | 697.6
0.61 | 0.017664 | 124.98 | 560.97 | 700.8
0.62 | 0.018341 | 126.22 | 563.57 | 703.7
0.63 | 0.01905 | 127.5 | 566.1 | 706.7
0.64 | 0.019768 | 128.79 | 568.57 | 709.6
0.65 | 0.020459 | 130.05 | 570.7 | 711.8
0.66 | 0.021192 | 131.36 | 572.8 | 714.1
0.67 | 0.021907 | 132.6 | 575 | 716
0.68 | 0.02275 | 133.89 | 577.3 | 718.1
0.69 | 0.023532 | 135.12 | 579.1 | 719.7
0.7 | 0.024358 | 136.47 | 581 | 721.6
0.71 | 0.025109 | 137.75 | 583 | 722.8
0.72 | 0.025997 | 139.08 | 585 | 724.2
0.73 | 0.026968 | 140.52 | 586.8 | 725.5
0.74 | 0.027864 | 141.56 | 588.5 | 726.7
0.75 | 0.028807 | 142.92 | 590 | 727.9
0.76 | 0.029706 | 144.26 | 591.7 | 728.4
0.77 | 0.030654 | 145.62 | 593.1 | 729.5
0.78 | 0.03149 | 146.97 | 594.6 | 730.3
0.79 | 0.032603 | 148.31 | 596 | 731.1
0.8 | 0.033662 | 149.64 | 597.6 | 731.9
0.81 | 0.034756 | 151.06 | 598.8 | 732.3
0.82 | 0.035741 | 152.4 | 600.2 | 732.9
0.83 | 0.036879 | 153.67 | 601.2 | 733.5
0.84 | 0.03782 | 155.13 | 602.6 | 734.1
0.85 | 0.038947 | 156.53 | 603.7 | 734.7
0.86 | 0.040121 | 157.99 | 604.7 | 734.9
0.87 | 0.041277 | 159.45 | 606 | 735.3
0.88 | 0.042603 | 160.7 | 607.2 | 735.9
0.89 | 0.043609 | 162.21 | 608.2 | 736.3
0.9 | 0.04489 | 163.69 | 609.4 | 736.6
0.91 | 0.046083 | 165.19 | 610.6 | 736.7
0.92 | 0.047519 | 166.65 | 611.4 | 737.3
0.93 | 0.048672 | 168.04 | 612.6 | 737.5
0.94 | 0.04988 | 169.5 | 613.7 | 737.5
0.95 | 0.051153 | 170.98 | 614.6 | 738.1
0.96 | 0.052475 | 172.54 | 615.9 | 738.3
0.97 | 0.053911 | 173.91 | 616.8 | 738.6
0.98 | 0.055371 | 175.43 | 617.8 | 738.9
0.99 | 0.056878 | 176.93 | 618.8 | 738.9
1 | 0.0578 | 178.45 | 620 | 739.3