## I-V Characteristic (mA-mm)
VDS (V) | VGS = -0.300 V | VGS = 0.100 V | VGS = 0.500 V | VGS = 0.900 V
0 | -2.7728e-05 | -0.5269 | -1.0302 | -5.333
0.01 | 0.000788 | 7.631 | 15.927 | 12.867
0.02 | 0.0013868 | 15.274 | 32.679 | 31.109
0.03 | 0.0018349 | 22.309 | 49.4 | 49.136
0.04 | 0.0021822 | 28.831 | 66.11 | 67.38
0.05 | 0.0024554 | 34.697 | 82.63 | 85.05
0.06 | 0.0026705 | 40.009 | 98.91 | 102.95
0.07 | 0.0028622 | 44.855 | 115.16 | 120.72
0.08 | 0.0030284 | 49.111 | 131.4 | 138.28
0.09 | 0.0031702 | 52.905 | 147.09 | 155.81
0.1 | 0.0033221 | 56.241 | 162.68 | 172.97
0.11 | 0.0034511 | 59.2 | 178.2 | 190.08
0.12 | 0.003584 | 61.84 | 193.39 | 207.03
0.13 | 0.0037059 | 64.24 | 208.47 | 224.05
0.14 | 0.0038426 | 66.36 | 222.9 | 240.33
0.15 | 0.0039789 | 68.3 | 237.41 | 256.69
0.16 | 0.0041014 | 70.03 | 251.42 | 272.89
0.17 | 0.0042405 | 71.59 | 264.96 | 288.48
0.18 | 0.0043672 | 73.13 | 278.55 | 304.4
0.19 | 0.0045039 | 74.38 | 291.65 | 319.85
0.2 | 0.0046617 | 75.78 | 304.35 | 334.97
0.21 | 0.0048107 | 76.96 | 316.69 | 349.9
0.22 | 0.0049669 | 78.16 | 328.9 | 364.44
0.23 | 0.0051111 | 79.49 | 340.54 | 379.13
0.24 | 0.0052722 | 80.79 | 351.73 | 393.13
0.25 | 0.0054323 | 82.26 | 362.64 | 406.88
0.26 | 0.0055888 | 83.71 | 373.14 | 420.56
0.27 | 0.00564 | 85.13 | 383.3 | 434.05
0.28 | 0.005831 | 86.46 | 392.95 | 446.86
0.29 | 0.006023 | 87.85 | 402.31 | 459.56
0.3 | 0.006199 | 89.21 | 411.25 | 471.98
0.31 | 0.006429 | 90.48 | 419.86 | 484.02
0.32 | 0.006636 | 91.76 | 428.2 | 495.97
0.33 | 0.006857 | 92.77 | 436.15 | 507.46
0.34 | 0.007065 | 94 | 443.7 | 518.61
0.35 | 0.007284 | 95.17 | 450.88 | 529.42
0.36 | 0.007523 | 96.35 | 457.88 | 539.91
0.37 | 0.007728 | 97.57 | 464.55 | 550.27
0.38 | 0.007977 | 98.48 | 470.78 | 560.11
0.39 | 0.008231 | 99.71 | 476.69 | 569.63
0.4 | 0.00849 | 100.78 | 482.52 | 578.6
0.41 | 0.008742 | 101.88 | 487.97 | 587.8
0.42 | 0.009046 | 102.94 | 493.19 | 596.2
0.43 | 0.009334 | 104.1 | 498.12 | 604.6
0.44 | 0.009633 | 105.15 | 502.94 | 612.4
0.45 | 0.009943 | 106.33 | 507.53 | 619.9
0.46 | 0.010277 | 107.47 | 511.86 | 627.5
0.47 | 0.010631 | 108.43 | 516.02 | 634.1
0.48 | 0.010968 | 109.65 | 520.14 | 640.9
0.49 | 0.011413 | 110.76 | 524.1 | 647.3
0.5 | 0.011796 | 111.94 | 527.86 | 653.3
0.51 | 0.01224 | 113.12 | 531.45 | 659.3
0.52 | 0.012658 | 114.2 | 535.04 | 664.9
0.53 | 0.013173 | 115.4 | 538.46 | 670.2
0.54 | 0.013646 | 116.58 | 541.83 | 674.9
0.55 | 0.014195 | 117.71 | 545 | 679.6
0.56 | 0.014738 | 118.99 | 548.22 | 684.3
0.57 | 0.015339 | 120.16 | 551.25 | 688.6
0.58 | 0.015945 | 121.34 | 554.25 | 692.6
0.59 | 0.016515 | 122.58 | 557.04 | 696.4
0.6 | 0.017151 | 123.94 | 559.79 | 699.7
0.61 | 0.017801 | 125.02 | 562.53 | 703.2
0.62 | 0.018503 | 126.26 | 565.14 | 706
0.63 | 0.019199 | 127.61 | 567.65 | 708.8
0.64 | 0.019893 | 128.81 | 570.2 | 711.6
0.65 | 0.020629 | 130.27 | 572.3 | 714.1
0.66 | 0.021415 | 131.26 | 574.8 | 716.2
0.67 | 0.022156 | 132.72 | 576.6 | 718.5
0.68 | 0.022943 | 133.99 | 578.6 | 720.4
0.69 | 0.023808 | 135.2 | 580.8 | 722
0.7 | 0.024534 | 136.51 | 583 | 723.4
0.71 | 0.025407 | 137.81 | 584.6 | 725.1
0.72 | 0.026352 | 139.11 | 586.6 | 726.5
0.73 | 0.02729 | 140.43 | 588.2 | 727.7
0.74 | 0.028148 | 141.7 | 590.1 | 728.4
0.75 | 0.029057 | 142.92 | 591.7 | 729.8
0.76 | 0.030005 | 144.32 | 593 | 730.6
0.77 | 0.0309 | 145.64 | 594.3 | 731.5
0.78 | 0.031858 | 147.01 | 596.2 | 732.3
0.79 | 0.032908 | 148.35 | 597.6 | 733.1
0.8 | 0.034052 | 149.5 | 599 | 733.5
0.81 | 0.03497 | 151.02 | 600.2 | 734.5
0.82 | 0.036056 | 152.42 | 601.5 | 734.7
0.83 | 0.03728 | 153.77 | 602.6 | 735.5
0.84 | 0.038324 | 155.21 | 603.9 | 736.1
0.85 | 0.039412 | 156.47 | 605.2 | 736.3
0.86 | 0.040494 | 157.87 | 606.4 | 736.7
0.87 | 0.041855 | 159.39 | 607.4 | 737.3
0.88 | 0.042817 | 160.77 | 608.6 | 737.7
0.89 | 0.044028 | 162.08 | 609.8 | 738.1
0.9 | 0.04534 | 163.57 | 610.8 | 738.3
0.91 | 0.046753 | 164.98 | 612 | 738.7
0.92 | 0.047887 | 166.51 | 613.1 | 738.8
0.93 | 0.049112 | 167.98 | 614 | 739.3
0.94 | 0.050369 | 169.28 | 615 | 739.7
0.95 | 0.051661 | 170.88 | 616.2 | 739.9
0.96 | 0.053038 | 172.36 | 617.1 | 740.2
0.97 | 0.054528 | 173.79 | 618.2 | 740.3
0.98 | 0.055839 | 175.41 | 619.5 | 740.9
0.99 | 0.05728 | 176.68 | 620.3 | 740.9
1 | 0.05864 | 178.27 | 621.3 | 741.1