## I-V Characteristic (mA-mm)
VDS (V) | VGS = -0.300 V | VGS = 0.100 V | VGS = 0.500 V | VGS = 0.900 V
0 | -2.0795e-05 | -0.5043 | -1.1189 | -5.511
0.01 | 0.0008067 | 7.715 | 15.911 | 13.056
0.02 | 0.0014143 | 15.34 | 32.715 | 30.978
0.03 | 0.0018733 | 22.42 | 49.365 | 49.068
0.04 | 0.0022268 | 28.923 | 66.24 | 67.28
0.05 | 0.002502 | 34.83 | 82.54 | 85.2
0.06 | 0.0027347 | 40.252 | 98.8 | 103
0.07 | 0.0029221 | 45.081 | 115.51 | 120.58
0.08 | 0.003091 | 49.334 | 131.36 | 138.32
0.09 | 0.0032455 | 53.172 | 147.09 | 155.74
0.1 | 0.0033763 | 56.592 | 162.77 | 172.75
0.11 | 0.0035213 | 59.5 | 178.19 | 190.08
0.12 | 0.003652 | 62.23 | 193.58 | 207.29
0.13 | 0.0037861 | 64.55 | 208.31 | 223.74
0.14 | 0.0039185 | 66.73 | 222.99 | 240.2
0.15 | 0.0040553 | 68.72 | 237.48 | 256.76
0.16 | 0.0042 | 70.45 | 251.39 | 272.75
0.17 | 0.0043249 | 72.11 | 265.26 | 288.82
0.18 | 0.0044726 | 73.5 | 278.69 | 304.25
0.19 | 0.0046143 | 74.96 | 291.8 | 319.91
0.2 | 0.0047511 | 76.2 | 304.57 | 335.03
0.21 | 0.0049101 | 77.46 | 317.23 | 349.67
0.22 | 0.0050759 | 78.69 | 329.05 | 364.71
0.23 | 0.0052469 | 79.99 | 340.76 | 379.03
0.24 | 0.0053977 | 81.31 | 352.09 | 393.08
0.25 | 0.0055719 | 82.74 | 362.92 | 406.94
0.26 | 0.005687 | 84.22 | 373.53 | 420.73
0.27 | 0.005875 | 85.49 | 383.64 | 434.01
0.28 | 0.006049 | 86.97 | 393.42 | 446.91
0.29 | 0.006276 | 88.41 | 402.75 | 459.69
0.3 | 0.006474 | 89.74 | 411.61 | 472.07
0.31 | 0.006681 | 91.12 | 420.54 | 484.39
0.32 | 0.006856 | 92.16 | 428.69 | 496.05
0.33 | 0.007068 | 93.5 | 436.65 | 507.78
0.34 | 0.007296 | 94.62 | 444.25 | 518.84
0.35 | 0.007508 | 95.83 | 451.61 | 529.52
0.36 | 0.007751 | 97.03 | 458.49 | 540.42
0.37 | 0.007983 | 98.11 | 465.15 | 550.56
0.38 | 0.008214 | 99.21 | 471.4 | 560.43
0.39 | 0.008429 | 100.44 | 477.45 | 569.97
0.4 | 0.008735 | 101.5 | 483.31 | 579
0.41 | 0.009009 | 102.58 | 488.69 | 588.2
0.42 | 0.009293 | 103.7 | 493.92 | 596.6
0.43 | 0.009579 | 104.84 | 498.91 | 605.1
0.44 | 0.009911 | 105.89 | 503.83 | 613.1
0.45 | 0.010241 | 107.13 | 508.29 | 620.6
0.46 | 0.010542 | 108.01 | 512.69 | 628.1
0.47 | 0.010918 | 109.34 | 516.96 | 634.9
0.48 | 0.011315 | 110.38 | 521.1 | 641.7
0.49 | 0.011724 | 111.6 | 524.98 | 648.1
0.5 | 0.012112 | 112.83 | 528.72 | 654.1
0.51 | 0.012598 | 113.81 | 532.47 | 659.9
0.52 | 0.013097 | 115.04 | 536.11 | 665.4
0.53 | 0.013595 | 116.27 | 539.56 | 670.7
0.54 | 0.014106 | 117.49 | 542.84 | 675.6
0.55 | 0.014633 | 118.64 | 546.12 | 680.5
0.56 | 0.015207 | 119.79 | 549.36 | 685.2
0.57 | 0.015772 | 121.1 | 552.45 | 689.6
0.58 | 0.016419 | 122.35 | 555.48 | 693.2
0.59 | 0.017127 | 123.6 | 558.19 | 697.1
0.6 | 0.017773 | 124.66 | 561.11 | 700.5
0.61 | 0.018371 | 126.05 | 563.84 | 703.7
0.62 | 0.01918 | 127.37 | 566.48 | 706.9
0.63 | 0.019846 | 128.61 | 569 | 709.7
0.64 | 0.020652 | 129.94 | 571.5 | 712.5
0.65 | 0.021385 | 131.1 | 573.9 | 714.9
0.66 | 0.022156 | 132.46 | 576 | 717.2
0.67 | 0.022991 | 133.83 | 578.2 | 719.2
0.68 | 0.023717 | 135.11 | 580.2 | 721.3
0.69 | 0.024616 | 136.39 | 582.4 | 722.8
0.7 | 0.025522 | 137.67 | 584.2 | 724.5
0.71 | 0.026436 | 138.96 | 586.1 | 725.9
0.72 | 0.027291 | 140.33 | 588 | 727.4
0.73 | 0.02823 | 141.68 | 589.8 | 728.3
0.74 | 0.029127 | 142.79 | 591.4 | 729.7
0.75 | 0.03007 | 144.22 | 593 | 730.7
0.76 | 0.031117 | 145.51 | 594.3 | 731.5
0.77 | 0.032014 | 146.91 | 596.2 | 732.3
0.78 | 0.033198 | 148.27 | 597.8 | 733.3
0.79 | 0.034089 | 149.42 | 599 | 733.9
0.8 | 0.035245 | 150.85 | 600.3 | 734.9
0.81 | 0.036343 | 152.28 | 601.9 | 735.1
0.82 | 0.037607 | 153.65 | 603 | 735.6
0.83 | 0.038692 | 155.08 | 604.2 | 736.5
0.84 | 0.039827 | 156.37 | 605.5 | 737
0.85 | 0.040903 | 157.79 | 606.7 | 737.3
0.86 | 0.042012 | 159.27 | 608.2 | 737.8
0.87 | 0.043177 | 160.67 | 609.1 | 738.3
0.88 | 0.044672 | 161.96 | 610.3 | 738.7
0.89 | 0.045912 | 163.53 | 611.1 | 738.8
0.9 | 0.047052 | 164.97 | 612.4 | 739.5
0.91 | 0.048415 | 166.45 | 613.5 | 739.5
0.92 | 0.049804 | 168.02 | 614.7 | 739.9
0.93 | 0.051089 | 169.24 | 615.6 | 740.5
0.94 | 0.052464 | 170.83 | 616.6 | 740.5
0.95 | 0.053794 | 172.32 | 617.5 | 741.1
0.96 | 0.055422 | 173.79 | 618.6 | 741.1
0.97 | 0.056628 | 175.39 | 619.8 | 741.3
0.98 | 0.05814 | 176.75 | 620.9 | 741.5
0.99 | 0.05962 | 178.39 | 621.8 | 741.9
1 | 0.06148 | 179.86 | 623.1 | 742.1