## I-V Characteristic (mA-mm)
VDS (V) | VGS = -0.300 V | VGS = 0.100 V | VGS = 0.500 V | VGS = 0.900 V
0 | -2.9451e-05 | -0.5085 | -1.1001 | -5.058
0.01 | 0.0008312 | 7.686 | 15.883 | 12.942
0.02 | 0.0014558 | 15.289 | 32.655 | 31.025
0.03 | 0.0019338 | 22.324 | 49.327 | 49.084
0.04 | 0.0022983 | 28.801 | 66.16 | 67.3
0.05 | 0.002585 | 34.723 | 82.42 | 85.21
0.06 | 0.0028227 | 40.087 | 98.79 | 102.69
0.07 | 0.0030301 | 44.894 | 115.45 | 120.84
0.08 | 0.0031955 | 49.137 | 131.16 | 138.15
0.09 | 0.0033503 | 52.97 | 146.87 | 155.44
0.1 | 0.0035021 | 56.371 | 162.64 | 172.62
0.11 | 0.0036341 | 59.26 | 177.92 | 190.1
0.12 | 0.0037878 | 62.01 | 193.34 | 206.89
0.13 | 0.0039297 | 64.31 | 208.09 | 223.46
0.14 | 0.0040633 | 66.5 | 222.7 | 239.99
0.15 | 0.0042027 | 68.47 | 237.19 | 256.48
0.16 | 0.0043481 | 70.17 | 251.08 | 272.68
0.17 | 0.0044907 | 71.85 | 265 | 288.3
0.18 | 0.0046281 | 73.29 | 278.3 | 303.93
0.19 | 0.004779 | 74.67 | 291.39 | 319.43
0.2 | 0.0049359 | 76.06 | 304.17 | 334.32
0.21 | 0.0050783 | 77.28 | 316.75 | 349.62
0.22 | 0.0052649 | 78.45 | 328.51 | 364.04
0.23 | 0.0054337 | 79.79 | 340.25 | 378.37
0.24 | 0.005609 | 81.14 | 351.59 | 392.57
0.25 | 0.005613 | 82.51 | 362.32 | 406.41
0.26 | 0.005822 | 84.06 | 372.88 | 419.92
0.27 | 0.00602 | 85.43 | 383 | 433.18
0.28 | 0.006236 | 86.85 | 392.69 | 446.19
0.29 | 0.006427 | 88.3 | 401.99 | 458.88
0.3 | 0.006651 | 89.62 | 410.84 | 471.28
0.31 | 0.006862 | 90.96 | 419.67 | 483.42
0.32 | 0.007061 | 92.1 | 427.86 | 495.13
0.33 | 0.007312 | 93.38 | 435.75 | 506.62
0.34 | 0.007544 | 94.49 | 443.33 | 517.63
0.35 | 0.007787 | 95.65 | 450.6 | 528.73
0.36 | 0.007993 | 96.83 | 457.53 | 539.22
0.37 | 0.008273 | 97.95 | 464.07 | 549.36
0.38 | 0.008523 | 99.08 | 470.32 | 559.2
0.39 | 0.008791 | 100.22 | 476.35 | 568.66
0.4 | 0.009047 | 101.36 | 482.14 | 578.2
0.41 | 0.009341 | 102.32 | 487.54 | 586.8
0.42 | 0.009635 | 103.56 | 492.73 | 595.6
0.43 | 0.009908 | 104.71 | 497.76 | 603.6
0.44 | 0.010276 | 105.81 | 502.59 | 611.5
0.45 | 0.010594 | 106.99 | 507.07 | 619.5
0.46 | 0.010956 | 107.9 | 511.45 | 626.3
0.47 | 0.011298 | 109.11 | 515.69 | 633.3
0.48 | 0.011725 | 110.32 | 519.78 | 640.3
0.49 | 0.012138 | 111.42 | 523.73 | 646.7
0.5 | 0.012586 | 112.7 | 527.48 | 652.3
0.51 | 0.013072 | 113.72 | 531.17 | 658.2
0.52 | 0.013589 | 114.96 | 534.73 | 663.8
0.53 | 0.014097 | 116.11 | 538.23 | 669.1
0.54 | 0.014581 | 117.35 | 541.48 | 674.1
0.55 | 0.015219 | 118.45 | 544.79 | 678.8
0.56 | 0.015829 | 119.78 | 547.97 | 683.6
0.57 | 0.01646 | 120.94 | 551.03 | 687.4
0.58 | 0.017078 | 122.28 | 554.01 | 691.6
0.59 | 0.017753 | 123.46 | 556.82 | 695.2
0.6 | 0.01842 | 124.63 | 559.74 | 698.8
0.61 | 0.019156 | 125.93 | 562.44 | 702.1
0.62 | 0.019853 | 127.29 | 565.06 | 705
0.63 | 0.020541 | 128.42 | 567.57 | 708
0.64 | 0.021412 | 129.94 | 570 | 710.7
0.65 | 0.022138 | 131 | 572.3 | 713
0.66 | 0.023029 | 132.44 | 574.5 | 715.2
0.67 | 0.02381 | 133.65 | 576.6 | 717.6
0.68 | 0.024718 | 134.89 | 578.9 | 719.3
0.69 | 0.025618 | 136.23 | 581.2 | 721.3
0.7 | 0.02647 | 137.53 | 582.9 | 722.8
0.71 | 0.027381 | 138.84 | 584.8 | 724.2
0.72 | 0.028231 | 140.21 | 586.6 | 725.5
0.73 | 0.029305 | 141.51 | 588.5 | 726.7
0.74 | 0.030329 | 142.76 | 590.1 | 728.1
0.75 | 0.031411 | 144.11 | 591.7 | 729
0.76 | 0.032257 | 145.5 | 593.6 | 729.9
0.77 | 0.033408 | 146.82 | 594.8 | 730.7
0.78 | 0.034469 | 148.29 | 596.2 | 731.5
0.79 | 0.035489 | 149.44 | 597.8 | 732.3
0.8 | 0.036553 | 150.9 | 599 | 733.1
0.81 | 0.037783 | 152.28 | 600.7 | 733.8
0.82 | 0.038933 | 153.65 | 601.5 | 734.3
0.83 | 0.039919 | 155.04 | 603 | 734.9
0.84 | 0.041208 | 156.4 | 604.2 | 735.4
0.85 | 0.042421 | 157.79 | 605.5 | 735.6
0.86 | 0.043853 | 159.29 | 606.7 | 736.1
0.87 | 0.044968 | 160.72 | 607.8 | 736.7
0.88 | 0.046191 | 162.04 | 609 | 737.3
0.89 | 0.047428 | 163.57 | 610.1 | 737.7
0.9 | 0.048712 | 165.03 | 611.1 | 737.9
0.91 | 0.050235 | 166.54 | 612.2 | 738.1
0.92 | 0.051493 | 168.05 | 613.3 | 738.4
0.93 | 0.05294 | 169.33 | 614.5 | 738.9
0.94 | 0.054089 | 170.88 | 615.4 | 738.8
0.95 | 0.055699 | 172.4 | 616.4 | 739.5
0.96 | 0.05701 | 173.98 | 617.5 | 739.7
0.97 | 0.05842 | 175.54 | 618.6 | 740.2
0.98 | 0.06012 | 176.87 | 619.7 | 740.3
0.99 | 0.06152 | 178.48 | 620.6 | 740.5
1 | 0.06344 | 180.02 | 621.8 | 740.7