## I-V Characteristic (mA-mm)
VDS (V) | VGS = -0.300 V | VGS = 0.100 V | VGS = 0.500 V | VGS = 0.900 V
0 | -1.5555e-05 | -0.6151 | -0.9954 | -5.284
0.01 | 0.0007898 | 7.693 | 15.923 | 12.921
0.02 | 0.0013868 | 15.217 | 32.663 | 31.085
0.03 | 0.0018337 | 22.196 | 49.253 | 48.955
0.04 | 0.0021785 | 28.725 | 66.06 | 67.27
0.05 | 0.0024556 | 34.637 | 82.46 | 85.19
0.06 | 0.0026761 | 39.902 | 99.26 | 103.26
0.07 | 0.0028661 | 44.697 | 115.33 | 120.7
0.08 | 0.003034 | 48.942 | 131.12 | 138.34
0.09 | 0.0031813 | 52.739 | 147.16 | 155.8
0.1 | 0.0033281 | 56.062 | 162.54 | 172.67
0.11 | 0.0034497 | 59 | 178.36 | 190.34
0.12 | 0.0035862 | 61.69 | 193.32 | 207.09
0.13 | 0.0037049 | 64.03 | 208.29 | 223.78
0.14 | 0.0038283 | 66.2 | 222.9 | 240.22
0.15 | 0.0039781 | 68.07 | 237.2 | 256.84
0.16 | 0.0041041 | 69.82 | 251.47 | 272.91
0.17 | 0.0042492 | 71.33 | 265.09 | 288.66
0.18 | 0.0043753 | 72.81 | 278.34 | 304.25
0.19 | 0.0045169 | 74.17 | 291.58 | 319.94
0.2 | 0.0046725 | 75.48 | 304.55 | 335.22
0.21 | 0.0047972 | 76.76 | 316.72 | 349.98
0.22 | 0.004962 | 77.96 | 328.69 | 364.69
0.23 | 0.0051149 | 79.19 | 340.49 | 379.17
0.24 | 0.0052719 | 80.55 | 351.63 | 392.97
0.25 | 0.0054418 | 81.93 | 362.58 | 407.24
0.26 | 0.0056162 | 83.26 | 372.98 | 420.68
0.27 | 0.005632 | 84.81 | 383.2 | 433.96
0.28 | 0.005813 | 86.23 | 392.86 | 447
0.29 | 0.006025 | 87.57 | 402.07 | 459.72
0.3 | 0.006236 | 89.01 | 411.21 | 472.18
0.31 | 0.006444 | 90.08 | 419.8 | 484.24
0.32 | 0.006622 | 91.38 | 427.92 | 496.03
0.33 | 0.006857 | 92.65 | 435.93 | 507.66
0.34 | 0.007073 | 93.76 | 443.59 | 518.89
0.35 | 0.007318 | 95.01 | 450.73 | 529.62
0.36 | 0.007529 | 96.03 | 457.63 | 540.33
0.37 | 0.007768 | 97.23 | 464.22 | 550.54
0.38 | 0.008027 | 98.38 | 470.58 | 560.29
0.39 | 0.008243 | 99.5 | 476.52 | 569.7
0.4 | 0.00854 | 100.54 | 482.24 | 579
0.41 | 0.008791 | 101.66 | 487.7 | 588.2
0.42 | 0.009091 | 102.74 | 492.96 | 596.8
0.43 | 0.009351 | 103.83 | 497.9 | 604.7
0.44 | 0.00969 | 105.09 | 502.67 | 612.8
0.45 | 0.009981 | 106.05 | 507.2 | 620.6
0.46 | 0.010349 | 107.2 | 511.63 | 627.7
0.47 | 0.010681 | 108.35 | 515.8 | 634.5
0.48 | 0.011065 | 109.54 | 519.89 | 641.2
0.49 | 0.011475 | 110.64 | 523.81 | 647.7
0.5 | 0.011868 | 111.68 | 527.64 | 653.9
0.51 | 0.012312 | 112.92 | 531.28 | 659.5
0.52 | 0.012761 | 114.17 | 534.87 | 665.1
0.53 | 0.013312 | 115.31 | 538.24 | 670.6
0.54 | 0.01378 | 116.45 | 541.63 | 675.4
0.55 | 0.014337 | 117.6 | 544.9 | 680.4
0.56 | 0.014913 | 118.89 | 548.07 | 684.6
0.57 | 0.015491 | 120.12 | 551.12 | 688.8
0.58 | 0.016107 | 121.36 | 554.04 | 693
0.59 | 0.016738 | 122.48 | 556.98 | 696.6
0.6 | 0.017407 | 123.84 | 559.8 | 700
0.61 | 0.017909 | 125.03 | 562.46 | 703.3
0.62 | 0.018686 | 126.31 | 565.14 | 706.4
0.63 | 0.019407 | 127.69 | 567.64 | 709.3
0.64 | 0.020147 | 128.72 | 569.9 | 712
0.65 | 0.020913 | 130.13 | 572.3 | 714.3
0.66 | 0.021605 | 131.37 | 574.6 | 716.4
0.67 | 0.022431 | 132.72 | 576.6 | 718.6
0.68 | 0.023227 | 134.05 | 578.9 | 720.5
0.69 | 0.024078 | 135.29 | 581 | 722
0.7 | 0.024873 | 136.65 | 582.8 | 723.6
0.71 | 0.02585 | 137.95 | 584.8 | 725.3
0.72 | 0.026589 | 139.33 | 586.6 | 726.5
0.73 | 0.027669 | 140.43 | 588.2 | 727.7
0.74 | 0.028469 | 141.84 | 589.8 | 728.7
0.75 | 0.029486 | 143.14 | 591.7 | 729.7
0.76 | 0.030476 | 144.44 | 593.3 | 730.9
0.77 | 0.031438 | 145.81 | 594.7 | 731.5
0.78 | 0.032457 | 146.93 | 596.2 | 732.3
0.79 | 0.033371 | 148.45 | 597.6 | 733.1
0.8 | 0.034489 | 149.83 | 599 | 733.5
0.81 | 0.035622 | 151.12 | 600.4 | 734.5
0.82 | 0.036828 | 152.64 | 601.5 | 734.9
0.83 | 0.037672 | 153.85 | 603.1 | 735.5
0.84 | 0.038967 | 155.35 | 604.2 | 735.9
0.85 | 0.040098 | 156.71 | 605.5 | 736.3
0.86 | 0.041416 | 158.15 | 606.6 | 737
0.87 | 0.042617 | 159.51 | 607.6 | 737.4
0.88 | 0.043728 | 160.95 | 608.6 | 737.7
0.89 | 0.045112 | 162.42 | 609.9 | 738.1
0.9 | 0.046143 | 163.87 | 610.8 | 738.3
0.91 | 0.047498 | 165.32 | 612.2 | 738.6
0.92 | 0.048744 | 166.68 | 613.5 | 738.8
0.93 | 0.050218 | 168.2 | 614 | 739.5
0.94 | 0.051354 | 169.72 | 615 | 739.5
0.95 | 0.052874 | 171.14 | 616.3 | 739.7
0.96 | 0.05417 | 172.68 | 617.2 | 740.1
0.97 | 0.055717 | 174.03 | 618.4 | 740.3
0.98 | 0.05717 | 175.61 | 619.4 | 740.7
0.99 | 0.05888 | 177.07 | 620.2 | 740.9
1 | 0.0598 | 178.52 | 621.4 | 741