## I-V Characteristic (mA-mm)
VDS (V) | VGS = -0.300 V | VGS = 0.100 V | VGS = 0.500 V | VGS = 0.900 V
0 | -1.7994e-05 | -0.51551 | -1.2354 | -5.238
0.01 | 0.0007546 | 7.554 | 15.935 | 12.751
0.02 | 0.0013218 | 15.197 | 32.702 | 30.965
0.03 | 0.0017479 | 22.091 | 49.313 | 49.031
0.04 | 0.0020805 | 28.553 | 66.06 | 67.24
0.05 | 0.0023354 | 34.368 | 82.58 | 85.29
0.06 | 0.0025486 | 39.647 | 98.8 | 102.86
0.07 | 0.0027239 | 44.384 | 115.24 | 120.86
0.08 | 0.0028764 | 48.603 | 131.29 | 138.39
0.09 | 0.0030189 | 52.343 | 147.09 | 155.71
0.1 | 0.0031388 | 55.63 | 162.54 | 172.81
0.11 | 0.0032675 | 58.52 | 178.16 | 190.42
0.12 | 0.0033865 | 61.13 | 193.53 | 207.23
0.13 | 0.0035048 | 63.45 | 208.17 | 223.84
0.14 | 0.0036315 | 65.58 | 222.75 | 240.35
0.15 | 0.0037488 | 67.48 | 237.32 | 256.82
0.16 | 0.0038803 | 69.1 | 251.07 | 273.15
0.17 | 0.0039986 | 70.73 | 265 | 288.74
0.18 | 0.0041264 | 71.99 | 278.28 | 304.37
0.19 | 0.0042608 | 73.41 | 291.46 | 319.98
0.2 | 0.0043677 | 74.69 | 304.09 | 334.93
0.21 | 0.0045283 | 75.87 | 316.43 | 350.12
0.22 | 0.00466 | 77.17 | 328.51 | 364.68
0.23 | 0.0048057 | 78.24 | 340.11 | 379.13
0.24 | 0.0049483 | 79.65 | 351.23 | 393.15
0.25 | 0.0051155 | 80.95 | 362.09 | 407.16
0.26 | 0.0052747 | 82.34 | 372.63 | 420.71
0.27 | 0.0054273 | 83.76 | 382.58 | 434.02
0.28 | 0.0056004 | 85.15 | 392.29 | 446.98
0.29 | 0.005627 | 86.51 | 401.59 | 459.72
0.3 | 0.005824 | 87.82 | 410.45 | 472.29
0.31 | 0.005999 | 89.13 | 419.13 | 484.29
0.32 | 0.006193 | 90.13 | 427.3 | 496.03
0.33 | 0.006396 | 91.4 | 435.22 | 507.67
0.34 | 0.006575 | 92.5 | 442.69 | 518.64
0.35 | 0.006788 | 93.74 | 449.83 | 529.6
0.36 | 0.007014 | 95 | 456.83 | 540.2
0.37 | 0.007247 | 95.91 | 463.35 | 550.37
0.38 | 0.007436 | 97.09 | 469.54 | 560.28
0.39 | 0.007672 | 98.19 | 475.44 | 569.67
0.4 | 0.007909 | 99.27 | 481.24 | 579
0.41 | 0.008183 | 100.32 | 486.66 | 588
0.42 | 0.008431 | 101.34 | 491.85 | 596.2
0.43 | 0.008702 | 102.58 | 496.76 | 604.6
0.44 | 0.008993 | 103.66 | 501.56 | 612.6
0.45 | 0.009249 | 104.74 | 506.06 | 619.9
0.46 | 0.009561 | 105.65 | 510.41 | 627.5
0.47 | 0.009909 | 106.89 | 514.55 | 634.1
0.48 | 0.010286 | 108.01 | 518.65 | 640.9
0.49 | 0.010617 | 109.1 | 522.58 | 647.3
0.5 | 0.011009 | 110.34 | 526.3 | 653.3
0.51 | 0.011403 | 111.28 | 529.92 | 659
0.52 | 0.01185 | 112.56 | 533.53 | 664.7
0.53 | 0.012286 | 113.77 | 536.93 | 669.9
0.54 | 0.012748 | 114.85 | 540.26 | 674.9
0.55 | 0.01325 | 116.07 | 543.46 | 679.6
0.56 | 0.013718 | 117.15 | 546.66 | 684.3
0.57 | 0.014244 | 118.49 | 549.69 | 688.4
0.58 | 0.014819 | 119.68 | 552.69 | 692.3
0.59 | 0.015446 | 120.9 | 555.43 | 696.2
0.6 | 0.015966 | 122.06 | 558.25 | 699.4
0.61 | 0.016621 | 123.31 | 560.94 | 702.8
0.62 | 0.017209 | 124.59 | 563.6 | 705.8
0.63 | 0.017911 | 125.85 | 566.16 | 708.6
0.64 | 0.018498 | 127.13 | 568.47 | 711.2
0.65 | 0.01916 | 128.27 | 570.7 | 713.7
0.66 | 0.019953 | 129.57 | 572.9 | 715.7
0.67 | 0.020569 | 130.95 | 575 | 717.8
0.68 | 0.021393 | 132.22 | 577 | 719.6
0.69 | 0.022188 | 133.56 | 579.4 | 721.6
0.7 | 0.022919 | 134.66 | 581.6 | 723
0.71 | 0.023672 | 136.01 | 583 | 724.3
0.72 | 0.024505 | 137.31 | 585 | 725.5
0.73 | 0.02538 | 138.6 | 586.6 | 726.9
0.74 | 0.026071 | 139.92 | 588.4 | 728.1
0.75 | 0.027036 | 141.16 | 589.8 | 729
0.76 | 0.027971 | 142.47 | 591.4 | 729.9
0.77 | 0.028836 | 143.8 | 593 | 730.7
0.78 | 0.029645 | 145.11 | 594.3 | 731.5
0.79 | 0.030552 | 146.33 | 595.8 | 732.2
0.8 | 0.031588 | 147.71 | 597.2 | 732.9
0.81 | 0.032692 | 149.16 | 598.3 | 733.3
0.82 | 0.033586 | 150.45 | 599.9 | 734.1
0.83 | 0.03465 | 151.96 | 601 | 734.5
0.84 | 0.035615 | 153.16 | 602.5 | 734.9
0.85 | 0.036523 | 154.64 | 603.5 | 735.5
0.86 | 0.037693 | 156.03 | 604.6 | 735.6
0.87 | 0.038921 | 157.5 | 605.8 | 736.3
0.88 | 0.040056 | 158.88 | 607 | 736.5
0.89 | 0.040977 | 160.21 | 608 | 737.1
0.9 | 0.042169 | 161.72 | 609 | 737.5
0.91 | 0.043441 | 163.19 | 610.3 | 737.5
0.92 | 0.044444 | 164.57 | 611.1 | 737.8
0.93 | 0.045652 | 165.98 | 612.3 | 738.1
0.94 | 0.046905 | 167.49 | 613.1 | 738.3
0.95 | 0.048307 | 168.98 | 614.2 | 738.7
0.96 | 0.049226 | 170.46 | 615.4 | 738.9
0.97 | 0.050873 | 172.02 | 616.2 | 739.3
0.98 | 0.052041 | 173.24 | 617.4 | 739.5
0.99 | 0.053511 | 174.83 | 618.3 | 739.7
1 | 0.054624 | 176.28 | 619.5 | 739.9